## MRP-21146
|  | Job Number | Submitter | Contact | # of Samples | Date Approved | Analyses completed by Minerals Analytical Chemistry contract laboratory: SGS Labs
|  | MRP-21146 | EMRI_MINEWASTE | Andrew Giebel | 31 | 2024-11-07 | Values/elements highlighted in yellow are for Informational purposes ONLY
|  |  | C-ABA | C-ABA | C-ABA | C-ABA | C-ABA | C-ABA | C-ABA | C-ABA | C-ABA | C-ABA | C-ABA | C-ABA | C-ABA | C-ABA | C-ABA | C-ABA | C-ABA | C-CO2-CARB | C-CO2-CARB | C-CVAAS-HG | C-FA_AU-PD-PT | C-FA_AU-PD-PT | C-FA_AU-PD-PT | C-FA_ORE_AU-PD-PT | C-ISE-F | C-ORE_ICPOES_MS-61 | C-ORE_ICPOES_MS-61 | C-ORE_ICPOES_MS-61 | C-ORE_ICPOES_MS-61 | C-ORE_ICPOES_MS-61 | C-ORE_ICPOES_MS-61 | C-ORE_ICPOES_MS-61 | C-ORE_ICPOES_MS-61 | C-ORE_ICPOES_MS-61 | C-ORE_ICPOES_MS-61 | C-ORE_ICPOES_MS-61 | C-ORE_ICPOES_MS-61 | C-ORE_ICPOES_MS-61 | C-ORE_ICPOES_MS-61 | C-ORE_ICPOES_MS-61 | C-ORE_ICPOES_MS-61 | C-ORE_ICPOES_MS-61 | C-ORE_ICPOES_MS-61 | C-ORE_ICPOES_MS-61 | C-ORE_ICPOES_MS-61 | C-ORE_ICPOES_MS-61 | C-ORE_ICPOES_MS-61 | C-ORE_ICPOES_MS-61 | C-ORE_ICPOES_MS-61 | C-ORE_ICPOES_MS-61 | C-ORE_ICPOES_MS-61 | C-ORE_ICPOES_MS-61 | C-ORE_ICPOES_MS-61 | C-ORE_ICPOES_MS-61 | C-ORE_ICPOES_MS-61 | C-ORE_ICPOES_MS-61 | C-ORE_ICPOES_MS-61 | C-ORE_ICPOES_MS-61 | C-ORE_ICPOES_MS-61 | C-ORE_ICPOES_MS-61 | C-ORE_ICPOES_MS-61 | C-ORE_ICPOES_MS-61 | C-ORE_ICPOES_MS-61 | C-ORE_ICPOES_MS-61 | C-ORE_ICPOES_MS-61 | C-ORE_ICPOES_MS-61 | C-ORE_ICPOES_MS-61 | C-ORE_ICPOES_MS-61 | C-ORE_ICPOES_MS-61 | C-ORE_ICPOES_MS-61 | C-ORE_ICPOES_MS-61 | C-ORE_ICPOES_MS-61 | C-ORE_ICPOES_MS-61 | C-ORE_ICPOES_MS-61 | C-ORE_ICPOES_MS-61 | C-ORE_ICPOES_MS-61 | C-ORE_ICPOES_MS-61 | C-ORE_ICPOES_MS-61 | C-ORE_ICPOES_MS-61 | C-ORE_ICPOES_MS-61 | C-ORE_ICPOES_MS-61 | C-ORE_ICPOES_MS-61 | C-ORE_ICPOES_MS-61 | C-ORE_ICPOES_MS-61 | C-ORE_ICPOES_MS-61 | C-ORE_ICPOES_MS-61 | C-ORE_TOTAL-S_C | C-ORGANIC-C | C-TOTAL-S_C | C-TOTAL-S_C | C-WDXRF-MAJORS | C-WDXRF-MAJORS | C-WDXRF-MAJORS | C-WDXRF-MAJORS | C-WDXRF-MAJORS | C-WDXRF-MAJORS | C-WDXRF-MAJORS | C-WDXRF-MAJORS | C-WDXRF-MAJORS | C-WDXRF-MAJORS | C-WDXRF-MAJORS | C-WDXRF-MAJORS | C-WDXRF-MAJORS | C-WDXRF-MAJORS | C-WDXRF-MAJORS
Lab No. | Field No. | Sample Description | Acid Leachable SO4-S | AP | C | CO3 (HCl) as %CO3 | Final pH | Fizz Rate | HCl | HCl_add | NaOH | Net NP | NP | NP/AP | Paste pH | S | Sample weight | Sulphide | Vol NaOH to pH=8.3 | CO2 | CRBNT_C | Hg | Au | Pd | Pt | Au | F | Ag | Al | As | B | Ba | Be | Bi | Ca | Cd | Ce | Co | Cr | Cs | Cu | Dy | Er | Eu | Fe | Ga | Gd | Ge | Hf | Ho | In | K | La | Li | Lu | Mg | Mn | Mo | Nb | Nd | Ni | P | Pb | Pr | Rb | Re | S | Sb | Sc | Se | Si | Sm | Sn | Sr | Ta | Tb | Te | Th | Ti | Tl | Tm | U | V | W | Y | Yb | Zn | Zr | S | Organic_C | C | S | Al2O3 | BaO | CaO | Cr2O3 | Fe2O3 | K2O | LOI | MgO | MnO | Na2O | P2O5 | SiO2 | SrO | TiO2 | V2O5
|  |  | % | t CaCO3/1000 t | % | % | no unit | rating | Normality | mL | Normality | t CaCO3/1000 t | t CaCO3/1000 t | ratio | no unit | % | g | % | mL | % | % | ppm | ppb | ppb | ppb | ppm | % | ppm | ppm | ppm | ppm | ppm | ppm | ppm | ppm | ppm | ppm | ppm | ppm | ppm | ppm | ppm | ppm | ppm | ppm | ppm | ppm | ppm | ppm | ppm | ppm | ppm | ppm | ppm | ppm | ppm | ppm | ppm | ppm | ppm | ppm | ppm | ppm | ppm | ppm | ppm | ppm | ppm | ppm | ppm | ppm | ppm | ppm | ppm | ppm | ppm | ppm | ppm | ppm | ppm | ppm | ppm | ppm | ppm | ppm | ppm | ppm | ppm | % | % | % | % | % | % | % | % | % | % | % | % | % | % | % | % | % | % | %
C-581935 | 24-GG1-SU1-COMPOSITE-FINE | Sample coordinates are from the middle of the pile sampled. | 0.17 | 12.8 | 0.462 | 0.08 | 1.12 | 2 | 0.1 | 20 | 0.1 | -17.31 | -4.5 | -0.35 | 3.53 | 0.58 | 2.01 | 0.41 | 21.79 | <0.05 | 0.01 | 0.638 | 2840 | <1 | <10 |  | 0.1491 | 2.11 | 65300 | <10 | <20 | 653 | <5 | 8.7 | 3590 | <0.2 | 94 | 4 | 21 | 0.9 | 63 | 8.4 | 5.5 | 2.1 | 61700 | 24 | 8.1 | 2 | 8 | 1.79 | 0.2 | 22900 | 41 | <10 | 0.8 | 3940 | 125 | 13 | 11 | 38 | <20 | 647 | 367 | 9.7 | 94 | <0.02 | 4850 | <1 | 5 | <1 | 287000 | 10.4 | 7 | 182 | 0.8 | 1.6 | 2.4 | 5.9 | 2080 | <1 | 0.81 | 2 | 42 | 135 | 50.3 | 5.5 | 91 | 303 |  | 0.455 | 0.465 | 0.558 | 12.74 | 0.08 | 0.53 | <0.01 | 8.83 | 3.09 | 7.74923 | 0.67 | 0.01 | 1.93 | 0.16 | 64.23 | 0.02 | 0.35 | 0.01
C-581936 | 24-GG1-SU1-COMPOSITE-COARSE | Sample coordinates are from the middle of the pile sampled. | 0.14 | 3.75 | 0.553 | 0.12 | 1.1 | 2 | 0.1 | 20 | 0.1 | -4.35 | -0.6 | -0.16 | 3.88 | 0.262 | 2 | 0.12 | 20.23 | <0.05 | 0.01 | 0.173 | 3750 | <1 | <10 |  | 0.0956 | 1.66 | 62400 | <10 | <20 | 848 | <5 | 11.2 | 2750 | <0.2 | 59 | <2 | 11 | <0.5 | 32 | 5.6 | 3.7 | 1.2 | 31900 | 20 | 5.1 | 2 | 8 | 1.24 | <0.2 | 29900 | 28 | <10 | 0.6 | 2100 | 77 | 10 | 6 | 26 | <20 | 314 | 250 | 6.7 | 99 | <0.02 | 1990 | <1 | <5 | <1 | 310000 | 5.2 | 6 | 135 | <0.5 | 1.1 | 0.8 | 3.8 | 1290 | <1 | 0.59 | 2 | 19 | 32 | 35 | 3.9 | 63 | 299 |  | 0.508 | 0.518 | 0.214 | 12.33 | 0.1 | 0.4 | <0.01 | 5.02 | 4 | 3.71963 | 0.38 | 0.01 | 2.21 | 0.07 | 71.88 | 0.02 | 0.23 | <0.01
C-581937 | 24-PA1-SU2-COMPOSITE-FINEDup | Sample coordinates are from the middle of the pile sampled. | 0.18 | 23.8 | 0.158 | 0.04 | 1.11 | 2 | 0.1 | 20 | 0.1 | -26.95 | -3.2 | -0.13 | 3.14 | 0.937 | 2 | 0.76 | 21.29 | <0.05 | 0.01 | 0.094 | 160 | <1 | <10 |  | 0.1352 | 116.88 | 80400 | <10 | <20 | 713 | <5 | 13.2 | <1000 | 2 | 110 | 3 | 62 | 9.3 | 22 | 5.8 | 3.1 | 1.3 | 39700 | 21 | 6.3 | 1 | 6 | 1.14 | 1 | 35300 | 56 | <10 | 0.5 | 3320 | 1100 | <2 | 13 | 48 | <20 | 603 | 8900 | 12.4 | 206 | <0.02 | 7640 | 4 | 12 | <1 | 285000 | 8.4 | <5 | 66 | 1 | 1.3 | 26.7 | 16.4 | 3670 | 3 | 0.43 | 5 | 64 | 4 | 30.7 | 3.1 | 558 | 217 |  | 0.13 | 0.14 | 0.841 | 15.45 | 0.08 | 0.1 | 0.02 | 5.72 | 4.54 | 6.9979 | 0.58 | 0.14 | 0.15 | 0.14 | 64.46 | <0.01 | 0.58 | 0.01
C-581938 | 24-GG1-SU2-COMPOSITE-FINE | Sample coordinates are from the middle of the pile sampled. | 0.21 | 12.2 | 0.221 | 0.16 | 1.13 | 2 | 0.1 | 20 | 0.1 | -15.79 | -3.6 | -0.3 | 3.76 | 0.598 | 2.05 | 0.39 | 21.46 | <0.05 | 0.01 | 0.519 | 2600 | <1 | <10 |  | 0.1686 | 1.75 | 66400 | <10 | <20 | 451 | <5 | 6.3 | 2920 | <0.2 | 95 | 4 | 10 | 1 | 53 | 9.6 | 6.2 | 1.6 | 58500 | 24 | 8.4 | 1 | 11 | 2 | <0.2 | 20800 | 48 | <10 | 0.9 | 4930 | 123 | 6 | 9 | 43 | <20 | 437 | 214 | 11.2 | 89 | <0.02 | 5000 | <1 | <5 | <1 | 282000 | 8.8 | 8 | 91 | 0.6 | 1.5 | 2.3 | 7.1 | 1880 | <1 | 0.9 | 3 | 37 | 217 | 54.2 | 6.1 | 94 | 395 |  | 0.197 | 0.207 | 0.539 | 13.01 | 0.05 | 0.44 | <0.01 | 8.64 | 2.77 | 7.08787 | 0.85 | <0.01 | 2.36 | 0.12 | 64.28 | 0.01 | 0.32 | 0.01
C-581939 | 24-GG1-SU2-COMPOSITE-COARSE | Sample coordinates are from the middle of the pile sampled. | 0.18 | 6.25 | 0.131 | 0.17 | 1.12 | 2 | 0.1 | 20 | 0.1 | -5.65 | 0.6 | 0.1 | 4.52 | 0.383 | 2 | 0.2 | 19.76 | 0.11 | 0.03 | 0.113 | 488 | <1 | <10 |  | 0.0959 | 0.64 | 57100 | <10 | <20 | 476 | <5 | 2.2 | 2120 | <0.2 | 53 | 3 | <10 | <0.5 | 40 | 7.1 | 4.6 | 1.1 | 28900 | 18 | 6.1 | 1 | 8 | 1.51 | <0.2 | 21700 | 25 | <10 | 0.7 | 2370 | 140 | 3 | 7 | 25 | <20 | 208 | 56 | 6.2 | 72 | <0.02 | 3200 | <1 | <5 | <1 | 340000 | 5.7 | <5 | 61 | 0.5 | 1 | 1 | 3.9 | 1160 | <1 | 0.64 | 2 | 17 | 137 | 40.8 | 4.5 | 73 | 289 |  | 0.092 | 0.122 | 0.319 | 11.32 | 0.06 | 0.35 | <0.01 | 4.27 | 2.88 | 2.91883 | 0.42 | 0.01 | 2.89 | 0.05 | 74.9 | <0.01 | 0.18 | 0.01
C-581940 | 24-GG1-SU3-COMPOSITE-FINE | Sample coordinates are from the middle of the pile sampled. | 0.31 | 18.4 | 0.224 | 0.09 | 1.1 | 2 | 0.1 | 20 | 0.1 | -22.64 | -4.2 | -0.23 | 3.24 | 0.902 | 2.01 | 0.59 | 21.7 | <0.05 | 0.01 | 0.386 | 2090 | <1 | <10 |  | 0.1957 | 2.01 | 67900 | <10 | <20 | 567 | <5 | 7.9 | 5360 | <0.2 | 93 | 4 | 19 | 1.4 | 57 | 7.5 | 5.2 | 1.6 | 59600 | 24 | 7.5 | 1 | 9 | 1.63 | <0.2 | 23200 | 45 | <10 | 0.8 | 4380 | 97 | 17 | 11 | 42 | <20 | 716 | 270 | 11 | 96 | <0.02 | 7600 | 1 | 6 | <1 | 284000 | 7.6 | 9 | 208 | 0.5 | 1.1 | 2.2 | 6.5 | 2400 | <1 | 0.73 | 3 | 59 | 70 | 45.2 | 5 | 108 | 333 |  | 0.223 | 0.233 | 0.741 | 13.41 | 0.07 | 0.76 | <0.01 | 8.54 | 2.95 | 8.77824 | 0.78 | 0.01 | 1.76 | 0.18 | 62.34 | 0.03 | 0.41 | <0.01
C-581941 | SAR-L.1 |  | 0.05 | 0.62 | 1.04 | 1.05 | 1.38 | 2 | 0.1 | 20 | 0.1 | 12.6 | 13.2 | 21.1 | 7.58 | 0.068 | 2.02 | 0.02 | 14.65 | 0.33 | 0.09 | 0.19 | 405 | <1 | <10 |  | 0.0978 | 2.57 | 55400 | 16 | <20 | 890 | 7 | 1 | 10100 | 2.8 | 135 | 7 | 102 | 3.6 | 337 | 9.9 | 6.1 | 1.3 | 25900 | 16 | 9.1 | 1 | 10 | 2.07 | 0.2 | 28300 | 63 | 27 | 0.9 | 4890 | 2140 | 13 | 42 | 56 | 52 | 662 | 543 | 15 | 127 | <0.02 | 699 | 4 | 7 | <1 | 330000 | 10 | 5 | 148 | 2.1 | 1.5 | 0.7 | 17.8 | 3130 | 1 | 0.89 | 4 | 127 | 4 | 54.2 | 6 | 428 | 351 |  | 0.943 | 1.033 | 0.069 | 11.15 | 0.1 | 1.46 | <0.01 | 3.84 | 3.66 | 3.43897 | 0.9 | 0.28 | 2.04 | 0.17 | 72.53 | 0.02 | 0.51 | 0.03
C-581942 | 24-GG1-SU3-COMPOSITE-COARSE | Sample coordinates are from the middle of the pile sampled. | 0.17 | 5.62 | 0.119 | 0.22 | 1.12 | 2 | 0.1 | 20 | 0.1 | -5.82 | -0.2 | -0.04 | 3.99 | 0.347 | 2.01 | 0.18 | 20.1 | <0.05 | 0.01 | 0.103 | 797 | <1 | <10 |  | 0.0908 | 0.81 | 57900 | <10 | <20 | 792 | <5 | 2.4 | 4030 | <0.2 | 50 | 2 | 11 | 0.5 | 23 | 5.3 | 3.7 | 1.1 | 28200 | 18 | 4.4 | 2 | 6 | 1.2 | <0.2 | 29000 | 24 | <10 | 0.6 | 2030 | 71 | 11 | 8 | 23 | <20 | 234 | 139 | 6 | 85 | <0.02 | 2570 | <1 | <5 | <1 | 344000 | 4.2 | 12 | 161 | 0.9 | 0.7 | 1 | 4.1 | 1310 | <1 | 0.52 | 2 | 25 | 56 | 31.5 | 3.6 | 58 | 212 |  | 0.11 | 0.12 | 0.312 | 11.33 | 0.07 | 0.57 | <0.01 | 4.14 | 3.66 | 3.60856 | 0.37 | <0.01 | 2.03 | 0.07 | 74.39 | 0.02 | 0.2 | <0.01
C-581943 | 24-GG1-SU3-COMPOSITE-DUP-FINE | Sample coordinates are from the middle of the pile sampled. | 0.22 | 19.1 | 0.298 | 0.2 | 1.15 | 2 | 0.1 | 20 | 0.1 | -22.26 | -3.2 | -0.17 | 3.51 | 0.832 | 2.02 | 0.61 | 21.3 | 0.08 | 0.02 | 0.321 | 2550 | <1 | <10 |  | 0.2135 | 1.69 | 70300 | <10 | <20 | 618 | <5 | 7 | 5700 | <0.2 | 93 | 3 | 24 | 1.5 | 59 | 7.6 | 4.8 | 1.6 | 58900 | 24 | 7.1 | 2 | 8 | 1.57 | <0.2 | 22600 | 46 | <10 | 0.7 | 5040 | 111 | 19 | 11 | 44 | <20 | 816 | 245 | 11.2 | 96 | <0.02 | 6780 | <1 | 6 | <1 | 278000 | 8.3 | 5 | 227 | 0.7 | 1.2 | 2.1 | 7.3 | 2640 | <1 | 0.75 | 3 | 63 | 70 | 44.6 | 5 | 107 | 295 |  | 0.295 | 0.315 | 0.756 | 13.6 | 0.07 | 0.84 | <0.01 | 8.67 | 2.89 | 8.89822 | 0.86 | <0.01 | 1.94 | 0.2 | 61.32 | 0.03 | 0.47 | 0.02
C-581944 | 24-GG1-SU3-COMPOSITE-DUP-COARS | Sample coordinates are from the middle of the pile sampled. | 0.12 | 3.75 | 0.116 | 0.06 | 1.11 | 2 | 0.1 | 20 | 0.1 | -2.35 | 1.4 | 0.37 | 4.47 | 0.235 | 2.04 | 0.12 | 19.43 | 0.06 | 0.02 | 0.056 | 1780 | <1 | <10 |  | 0.0857 | 0.94 | 59500 | <10 | <20 | 719 | <5 | 2.8 | 4350 | <0.2 | 47 | <2 | 14 | 0.5 | 27 | 6.5 | 4.6 | 1.1 | 23800 | 18 | 5.3 | 2 | 6 | 1.44 | <0.2 | 24100 | 24 | <10 | 0.7 | 2370 | 86 | 9 | 6 | 23 | <20 | 280 | 216 | 5.9 | 74 | <0.02 | 2310 | <1 | <5 | <1 | 299000 | 4.9 | <5 | 147 | <0.5 | 1 | 0.7 | 4.3 | 1200 | <1 | 0.67 | 2 | 20 | 33 | 40.9 | 4.8 | 55 | 251 |  | 0.072 | 0.092 | 0.221 | 11.85 | 0.08 | 0.67 | <0.01 | 3.83 | 3.25 | 2.80944 | 0.45 | 0.01 | 2.57 | 0.08 | 74.37 | 0.02 | 0.22 | <0.01
C-581945 | 24-AL1-SU1-COMPOSITE-FINE | Sample coordinates are from the middle of the pile sampled. | 5.06 | 112 | 0.261 | 0.65 | 1.41 | 2 | 0.1 | 20 | 0.1 | -111.78 | 0.1 | 0 | 3.72 | 8.64 | 2 | 3.58 | 19.98 | 0.52 | 0.14 | 0.524 | >10000 | <1 | <10 | 7.74 | 0.096 | 62.6 | 23100 | <10 | <20 | 462 | <5 | 98.3 | 56000 | 83 | 29 | 5 | 18 | 2.2 | 856 | 1.4 | 1 | 0.3 | 146000 | 8 | 1.5 | 1 | 5 | 0.33 | 22.5 | 7270 | 12 | 14 | 0.2 | 13700 | 1590 | 14 | 6 | 11 | <20 | 723 | 7470 | 2.9 | 59 | <0.02 | 83100 | 1 | <5 | <1 | 147000 | 2.1 | <5 | 52 | <0.5 | 0.2 | 4.3 | 4.8 | 1490 | <1 | 0.18 | 2 | 36 | 11 | 8.7 | 1.3 | 14300 | 179 |  | 0.118 | 0.258 | 7.812 | 4.44 | 0.04 | 7.45 | <0.01 | 22.03 | 0.9 | 17.7964 | 2.31 | 0.21 | 0.03 | 0.18 | 31.94 | <0.01 | 0.24 | 0.01
C-581946 | 24-AL1-SU1-COMPOSITE-COARSE | Sample coordinates are from the middle of the pile sampled. | 2.4 | 70.9 | 1.97 | 9.63 | 1.57 | 2 | 0.1 | 107.6 | 0.1 | 80.2 | 151 | 2.13 | 6.38 | 4.67 | 2.05 | 2.27 | 45.66 | 6.6 | 1.8 | 0.17 | 5710 | <1 | <10 |  | 0.0886 | 26.58 | 19400 | <10 | <20 | 139 | <5 | 38.5 | 55800 | 120 | 24 | 5 | 12 | 0.7 | 481 | 1.6 | 1 | 0.4 | 54200 | 7 | 1.6 | 2 | 4 | 0.33 | 14 | 2860 | 10 | 17 | 0.2 | 27900 | 6440 | 4 | <5 | 9 | <20 | 439 | 4230 | 2.4 | 25 | <0.02 | 44300 | 3 | <5 | <1 | 246000 | 1.9 | <5 | 46 | <0.5 | 0.3 | <0.5 | 4.3 | 994 | <1 | 0.16 | 2 | 23 | 7 | 9.4 | 1.2 | 16700 | 162 |  | 0.173 | 1.973 | 4.347 | 3.83 | <0.01 | 7.74 | <0.01 | 8.13 | 0.38 | 8.88911 | 4.84 | 0.86 | 0.13 | 0.13 | 53.4 | <0.01 | 0.16 | <0.01
C-581947 | 24-AL2-SU1-GRABDup | Sample coordinates are from the middle of the pile sampled. | 7.26 | 854 | 0.01 | < 0.04 | 1.05 | 2 | 0.1 | 20 | 0.1 | -857.05 | -3.3 | 0 | 2.84 | 34.6 | 2.01 | 27.3 | 21.31 | <0.05 | 0.01 | 0.076 | 307 | 3 | <10 |  | 0.0073 | 40.94 | 2060 | <10 | <20 | 12 | <5 | 25.5 | <1000 | <0.2 | 7 | 81 | 18 | <0.5 | <10 | 0.3 | <0.2 | <0.3 | 238000 | <1 | <0.5 | <1 | <2 | 0.05 | <0.2 | <1000 | <4 | <10 | <0.1 | 211 | 69 | 4 | <5 | 3 | 22 | <100 | 385 | 0.8 | 3 | <0.02 | 328000 | <1 | <5 | 2 | 161000 | <0.5 | <5 | <10 | <0.5 | <0.2 | 9.3 | 0.7 | 116 | <1 | <0.05 | <1 | <10 | 2 | 1.3 | <0.2 | 25 | <100 | 33.33 | 0.013 | 0.023 | >30.000 | 0.51 | <0.01 | 0.05 | <0.01 | 39.26 | 0.07 | 21.0537 | 0.05 | <0.01 | <0.01 | <0.01 | 39.08 | <0.01 | 0.02 | <0.01
C-581948 | 24-AL1-SU1-COMPOSITE-DUP-FINE | Sample coordinates are from the middle of the pile sampled. | 4.59 | 116 | 0.222 | 0.55 | 1.34 | 2 | 0.1 | 20 | 0.1 | -121.65 | -5.4 | -0.05 | 3.23 | 8.31 | 2.03 | 3.72 | 22.2 | 0.25 | 0.07 | 0.538 | 7710 | <1 | <10 |  | 0.0964 | 65.09 | 21700 | <10 | <20 | 597 | <5 | 105 | 53300 | 88 | 31 | 5 | 18 | 2.2 | 818 | 1.4 | 0.9 | 0.3 | 136000 | 9 | 1.4 | 1 | 5 | 0.3 | 24.7 | 6830 | 13 | 14 | 0.2 | 14500 | 1120 | 17 | 5 | 12 | <20 | 809 | 8330 | 3.2 | 57 | <0.02 | 81400 | <1 | <5 | <1 | 135000 | 2.1 | <5 | 54 | <0.5 | 0.2 | 3.7 | 4.9 | 1330 | <1 | 0.16 | 2 | 35 | 11 | 8 | 1.2 | 14100 | 228 |  | 0.129 | 0.199 | 7.123 | 4.23 | 0.06 | 7.33 | <0.01 | 22.42 | 0.87 | 18.1246 | 2.49 | 0.15 | 0.05 | 0.2 | 31.24 | <0.01 | 0.23 | 0.01
C-581949 | 24-AL1-SU1-COMPOSITE-DUP-COARS | Sample coordinates are from the middle of the pile sampled. | 2.51 | 94.7 | 1.89 | 9.2 | 1.6 | 2 | 0.1 | 96.1 | 0.1 | 44.6 | 139 | 1.47 | 5.89 | 5.54 | 2.01 | 3.03 | 40.11 | 4.76 | 1.3 | 0.168 | >10000 | <1 | <10 | 6.12 | 0.0904 | 35.63 | 21300 | <10 | <20 | 225 | <5 | 44.6 | 54900 | 132 | 24 | 6 | 19 | 0.8 | 600 | 1.6 | 1 | 0.4 | 60100 | 7 | 1.4 | 2 | 3 | 0.31 | 16.5 | 3430 | 10 | 18 | 0.2 | 29000 | 6370 | 6 | <5 | 9 | <20 | 460 | 6030 | 2.4 | 30 | <0.02 | 49300 | 7 | <5 | <1 | 214000 | 1.7 | <5 | 46 | <0.5 | 0.2 | <0.5 | 4.8 | 1140 | <1 | 0.16 | 2 | 24 | 8 | 8.9 | 1.2 | 17300 | 133 |  | 0.6 | 1.9 | 4.479 | 4.11 | 0.03 | 7.76 | <0.01 | 8.94 | 0.46 | 10.056 | 4.85 | 0.9 | 0.02 | 0.12 | 51.72 | <0.01 | 0.18 | <0.01
C-581950 | 24-AL1-SU1-GRAB |  | 1.15 | 365 | 1.08 | 5.29 | 1.55 | 2 | 0.1 | 62 | 0.1 | -272.59 | 92.1 | 0.25 | 5.43 | 12.8 | 2.05 | 11.7 | 24.24 | 4.36 | 1.19 | 0.023 | 672 | <1 | <10 |  | 1.6887 | 78.07 | 24600 | 30 | <20 | 41 | <5 | 98.1 | 23600 | 24 | 40 | 3 | <10 | 0.8 | 31 | 1.3 | 0.6 | 0.7 | 84300 | <1 | 1.9 | 24 | 3 | 0.24 | 1 | 2650 | 21 | <10 | <0.1 | 9370 | 2590 | 4 | <5 | 18 | <20 | 137 | 8470 | 4.8 | 31 | <0.02 | 105000 | 3 | <5 | <1 | 236000 | 3.4 | <5 | 28 | <0.5 | 0.2 | 1 | 4 | 529 | <1 | 0.08 | <1 | <10 | 170 | 6 | 0.6 | 2730 | 128 |  | 0.077 | 1.267 | 11.855 | 4.97 | <0.01 | 3.56 | <0.01 | 13.77 | 0.35 | 9.60616 | 1.66 | 0.35 | 0.01 | 0.04 | 61.16 | <0.01 | 0.08 | <0.01
C-581951 | 24-AL1-SU2-COMPOSITE-FINE | Sample coordinates are from the middle of the pile sampled. | 2.93 | 91.9 | 0.437 | 1.42 | 1.53 | 2 | 0.1 | 20 | 0.1 | -80.48 | 11.4 | 0.12 | 4.45 | 5.87 | 2.03 | 2.94 | 15.36 | 0.9 | 0.25 | 0.569 | 9390 | <1 | <10 |  | 0.1128 | 64.01 | 27300 | <10 | <20 | 555 | <5 | 77.6 | 36700 | 69.9 | 34 | 4 | 15 | 2.5 | 598 | 1.7 | 1.2 | 0.3 | 126000 | 10 | 1.7 | 2 | 5 | 0.39 | 20.9 | 8950 | 16 | 18 | 0.2 | 21100 | 1480 | 13 | 6 | 13 | <20 | 756 | 6820 | 3.6 | 65 | <0.02 | 56400 | <1 | <5 | <1 | 169000 | 2.3 | <5 | 52 | <0.5 | 0.3 | 6.9 | 5 | 1760 | <1 | 0.19 | 2 | 47 | 12 | 10.5 | 1.4 | 11500 | 199 |  | 0.191 | 0.441 | 5.444 | 5.31 | 0.05 | 5.24 | <0.01 | 20.44 | 1.16 | 15.127 | 3.49 | 0.19 | 0.05 | 0.2 | 39.22 | <0.01 | 0.3 | <0.01
C-581952 | SAR-M.2 |  | 0.06 | 0.94 | 0.293 | 0.57 | 1.29 | 2 | 0.1 | 20 | 0.1 | 4.16 | 5.1 | 5.44 | 7.4 | 0.091 | 2.01 | 0.03 | 17.96 | 0.16 | 0.04 | 1.486 | 966 | 96 | 30 |  | 0.0721 | 20.77 | 62300 | 80 | 21 | 994 | 6 | 1.4 | 5710 | 5 | 95 | 13 | 83 | 1.7 | 229 | 5.8 | 3.5 | 1.3 | 18100 | 17 | 5.6 | 2 | 7 | 1.17 | 2 | 38300 | 46 | 17 | 0.5 | 2750 | 1030 | 14 | 24 | 38 | 84 | 276 | 784 | 10.4 | 142 | <0.02 | 938 | 107 | <5 | 4 | 328000 | 7 | <5 | 144 | 1.5 | 0.9 | 2.1 | 13 | 1800 | 3 | 0.5 | 2 | 25 | 3 | 31.7 | 3.5 | 768 | 258 |  | 0.234 | 0.274 | 0.096 | 12.35 | 0.12 | 0.81 | <0.01 | 2.58 | 4.99 | 1.82927 | 0.49 | 0.13 | 2.52 | 0.08 | 73.67 | 0.02 | 0.3 | 0.01
C-581953 | 24-AL1-SU2-COMPOSITE-COARSE | Sample coordinates are from the middle of the pile sampled. | 1.13 | 45.6 | 2.36 | 11.6 | 1.62 | 2 | 0.1 | 106 | 0.1 | 128 | 174 | 3.8 | 7.08 | 2.59 | 2.01 | 1.46 | 36.22 | 8.22 | 2.24 | 0.128 | 2080 | <1 | <10 |  | 0.0953 | 11.1 | 26000 | <10 | <20 | 206 | <5 | 18.9 | 55300 | 54 | 31 | 5 | 17 | 1 | 238 | 1.9 | 1.4 | 0.4 | 46600 | 8 | 1.7 | 2 | 6 | 0.42 | 7.3 | 8580 | 13 | 19 | 0.2 | 35400 | 4580 | 5 | <5 | 12 | <20 | 329 | 2610 | 3.2 | 53 | <0.02 | 22200 | <1 | <5 | <1 | 231000 | 2.3 | <5 | 50 | <0.5 | 0.2 | 0.7 | 4.9 | 1480 | <1 | 0.2 | 2 | 30 | 7 | 11.1 | 1.6 | 8030 | 242 |  | 0.061 | 2.301 | 2.553 | 5.05 | 0.02 | 7.51 | <0.01 | 7.07 | 1.11 | 8.79824 | 6.01 | 0.6 | 0.01 | 0.08 | 54.99 | 0.01 | 0.25 | <0.01
C-581954 | 24-AL2-SU1-COMPOSITE-FINE | Sample coordinates are from the middle of the pile sampled. | 2.21 | 130 | 0.425 | 0.74 | 1.3 | 2 | 0.1 | 20 | 0.1 | -126.4 | 3.6 | 0.03 | 4.25 | 6.37 | 2.01 | 4.16 | 18.56 | 0.35 | 0.1 | 0.962 | 2880 | <1 | <10 |  | 0.096 | 103.13 | 51900 | <10 | <20 | 590 | <5 | 111 | 13100 | 18.4 | 47 | 8 | 10 | 4.3 | 523 | 2.3 | 1.3 | 0.6 | 103000 | 14 | 2.8 | 2 | 5 | 0.49 | 8.9 | 24900 | 22 | <10 | 0.2 | 4310 | 646 | 6 | 8 | 20 | <20 | 415 | 3100 | 5.2 | 132 | <0.02 | 58500 | <1 | <5 | <1 | 233000 | 3.4 | 18 | 64 | <0.5 | 0.3 | 13.8 | 5.2 | 1670 | 1 | 0.2 | 2 | 40 | 4 | 13.1 | 1.4 | 3350 | 191 |  | 0.3 | 0.4 | 5.88 | 10.24 | 0.06 | 1.95 | <0.01 | 14.86 | 3.28 | 11.5988 | 0.79 | 0.08 | 0.25 | 0.11 | 53.24 | <0.01 | 0.3 | <0.01
C-581955 | 24-AL2-SU1-COMPOSITE-COARSE | Sample coordinates are from the middle of the pile sampled. | 1.15 | 63.8 | 0.799 | 3.57 | 1.64 | 2 | 0.1 | 35 | 0.1 | -8.85 | 54.9 | 0.86 | 6.29 | 3.19 | 2.01 | 2.04 | 12.93 | 2.34 | 0.64 | 0.195 | 1390 | <1 | <10 |  | 0.0769 | 83.84 | 40900 | <10 | <20 | 397 | <5 | 76.4 | 18000 | 44.6 | 31 | 6 | <10 | 2.3 | 300 | 1.5 | 0.9 | 0.5 | 42200 | 10 | 1.9 | 2 | 3 | 0.27 | 3.6 | 19100 | 15 | 10 | 0.1 | 8900 | 910 | 3 | <5 | 14 | <20 | 258 | 2990 | 3.6 | 99 | <0.02 | 24900 | <1 | <5 | <1 | 295000 | 2.4 | 132 | 73 | <0.5 | 0.2 | 9.9 | 3.3 | 1150 | 1 | 0.12 | 1 | 31 | 2 | 8.2 | 1 | 7150 | 105 |  | 0.131 | 0.771 | 2.856 | 8.09 | 0.05 | 2.49 | <0.01 | 5.87 | 2.57 | 5.45782 | 1.47 | 0.12 | 0.31 | 0.08 | 69.62 | <0.01 | 0.21 | <0.01
C-581956 | 24-AL2-SU1-GRAB | Sample coordinates are from the middle of the pile sampled. | < 0.04 | 988 | 0.016 | 0.05 | 1.02 | 2 | 0.1 | 20 | 0.1 | -990.51 | -2.7 | 0 | 2.81 | 30.7 | 2.01 | 31.6 | 21.1 | <0.05 | 0.01 | 0.075 | 198 | <1 | <10 |  | 0.0071 | 42.56 | 2340 | <10 | <20 | 12 | <5 | 31.8 | <1000 | <0.2 | <3 | 78 | <10 | <0.5 | <10 | <0.2 | <0.2 | <0.3 | 230000 | <1 | <0.5 | <1 | <2 | <0.05 | <0.2 | <1000 | <4 | <10 | <0.1 | 217 | 56 | 3 | <5 | <1 | <20 | <100 | 450 | <0.5 | 4 | <0.02 | 307000 | <1 | <5 | 2 | 169000 | <0.5 | <5 | <10 | <0.5 | <0.2 | 9 | 0.5 | 137 | <1 | <0.05 | <1 | <10 | 2 | 1.2 | <0.2 | 21 | <100 | 32.42 | 0.014 | 0.024 | >30.000 | 0.45 | <0.01 | 0.05 | <0.01 | 39.89 | 0.06 | 21.2258 | 0.05 | <0.01 | <0.01 | <0.01 | 38.91 | <0.01 | 0.02 | <0.01
C-581957 | 24-PA1-SU1-COMPOSITE-FINE | Sample coordinates are from the middle of the pile sampled. | 0.05 | 11.4 | 0.252 | 0.36 | 1.02 | 2 | 0.1 | 20 | 0.1 | -13.51 | -2.1 | -0.18 | 3.59 | 0.413 | 2.01 | 0.36 | 20.83 | <0.05 | 0.01 | 0.063 | 83 | <1 | <10 |  | 0.1256 | 41.57 | 79300 | <10 | <20 | 782 | <5 | 0.7 | <1000 | 2.3 | 125 | 2 | 78 | 11 | 22 | 5.7 | 3.3 | 1.4 | 32400 | 20 | 6.6 | 2 | 6 | 1.15 | 0.5 | 32800 | 66 | 11 | 0.5 | 3790 | 685 | 3 | 14 | 52 | <20 | 577 | 2930 | 14.5 | 205 | <0.02 | 3490 | 2 | 10 | <1 | 300000 | 8.9 | <5 | 68 | 0.9 | 1 | 13.4 | 20 | 3390 | 3 | 0.49 | 5 | 64 | 3 | 31.5 | 3.1 | 511 | 259 |  | 0.232 | 0.242 | 0.422 | 14.97 | 0.09 | 0.09 | <0.01 | 4.67 | 4.3 | 5.96761 | 0.67 | 0.09 | 0.16 | 0.14 | 67.75 | <0.01 | 0.56 | <0.01
C-581958 | 24-PA1-SU1-COMPOSITE-COARSE | Sample coordinates are from the middle of the pile sampled. | 0.08 | 8.56 | 0.117 | 0.09 | 1.06 | 2 | 0.1 | 20 | 0.1 | -9.36 | -0.8 | -0.09 | 4.15 | 0.357 | 2.01 | 0.27 | 20.31 | <0.05 | 0.01 | 0.038 | 54 | <1 | <10 |  | 0.113 | 34.86 | 66700 | <10 | <20 | 566 | <5 | 1.1 | <1000 | 5.4 | 94 | 3 | 43 | 7.8 | 17 | 3.6 | 1.9 | 1.1 | 24800 | 17 | 4.6 | 2 | 5 | 0.66 | 0.5 | 28400 | 49 | <10 | 0.3 | 2970 | 601 | 3 | 13 | 39 | <20 | 431 | 2220 | 11.1 | 171 | <0.02 | 2620 | 2 | 8 | <1 | 325000 | 6.5 | <5 | 51 | 0.8 | 0.6 | 9.4 | 14.2 | 2600 | 2 | 0.28 | 4 | 49 | 2 | 18.3 | 1.9 | 853 | 220 |  | 0.098 | 0.108 | 0.326 | 12.97 | 0.06 | 0.08 | <0.01 | 3.65 | 3.76 | 4.53955 | 0.54 | 0.08 | 0.11 | 0.11 | 73.49 | <0.01 | 0.44 | <0.01
C-581959 | 24-AL1-SU1-COMPOSITE-FINEDup | Sample coordinates are from the middle of the pile sampled. | 4.14 | 114 | 0.242 | 0.82 | 1.38 | 2 | 0.1 | 20 | 0.1 | -113.63 | -0.1 | 0 | 3.74 | 7.77 | 2 | 3.63 | 20.04 | 0.52 | 0.14 | 0.488 | 8930 | <1 | <10 |  | 0.1254 | 62.57 | 22600 | <10 | <20 | 510 | <5 | 106 | 53300 | 83.2 | 27 | 7 | 18 | 2.2 | 884 | 2.2 | 1.5 | 0.3 | 128000 | 9 | 1.7 | 1 | 6 | 0.47 | 23.4 | 6970 | 12 | 14 | 0.3 | 13600 | 1550 | 14 | 6 | 10 | <20 | 732 | 7770 | 2.8 | 62 | <0.02 | 81600 | <1 | <5 | <1 | 136000 | 2.1 | <5 | 57 | <0.5 | 0.3 | 4.7 | 5 | 1440 | <1 | 0.24 | 2 | 34 | 11 | 13.2 | 1.6 | 13500 | 237 |  | 0.102 | 0.242 | 7.495 | 4.61 | 0.04 | 7.52 | <0.01 | 21.48 | 0.94 | 17.6182 | 2.37 | 0.2 | 0.04 | 0.18 | 32.19 | <0.01 | 0.25 | <0.01
C-581960 | 24-PA1-SU1-COMPOSITE-DUP-FINE | Sample coordinates are from the middle of the pile sampled. | < 0.04 | 11.6 | 0.205 | 0.16 | 1.05 | 2 | 0.1 | 20 | 0.1 | -12.66 | -1.1 | -0.1 | 3.94 | 0.404 | 2.02 | 0.37 | 20.45 | <0.05 | 0.01 | 0.06 | 69 | <1 | <10 |  | 0.1266 | 38.90 | 79000 | <10 | <20 | 748 | <5 | 1 | <1000 | 1.7 | 126 | 3 | 58 | 11.7 | 24 | 4.8 | 2.4 | 1.4 | 32000 | 22 | 6.3 | 2 | 6 | 0.9 | 0.6 | 33400 | 66 | 10 | 0.4 | 3890 | 671 | 3 | 15 | 53 | <20 | 576 | 3090 | 14.7 | 215 | <0.02 | 3600 | 3 | 11 | <1 | 291000 | 8.8 | <5 | 66 | 1 | 0.9 | 13.8 | 19.8 | 3530 | 3 | 0.39 | 5 | 67 | 3 | 24.4 | 2.4 | 451 | 261 |  | 0.192 | 0.202 | 0.431 | 15.59 | 0.09 | 0.08 | 0.01 | 4.74 | 4.49 | 6.05939 | 0.7 | 0.08 | 0.14 | 0.14 | 67.15 | <0.01 | 0.59 | <0.01
C-581961 | 24-PA1-SU1-COMPOSITE-DUP-COARS | Sample coordinates are from the middle of the pile sampled. | 0.06 | 6.03 | 0.14 | 0.33 | 1.04 | 2 | 0.1 | 20 | 0.1 | -5.73 | 0.3 | 0.05 | 4.31 | 0.253 | 2.01 | 0.19 | 19.88 | <0.05 | 0.01 | 0.032 | 48 | <1 | <10 |  | 0.1085 | 24.93 | 66300 | <10 | <20 | 645 | <5 | 0.5 | <1000 | 1 | 91 | 5 | 46 | 8.2 | 17 | 3.6 | 1.7 | 1 | 26900 | 18 | 4.4 | 2 | 5 | 0.67 | 0.3 | 27900 | 49 | 10 | 0.3 | 3270 | 670 | 35 | 11 | 38 | <20 | 481 | 2110 | 10.6 | 178 | <0.02 | 2400 | 2 | 8 | <1 | 309000 | 6.4 | <5 | 52 | 0.8 | 0.6 | 7.7 | 14.4 | 2850 | 2 | 0.27 | 4 | 52 | 3 | 17.9 | 1.8 | 306 | 220 |  | 0.12 | 0.13 | 0.257 | 13.38 | 0.06 | 0.1 | <0.01 | 4.06 | 3.84 | 4.49865 | 0.58 | 0.09 | 0.14 | 0.13 | 72.57 | 0.01 | 0.49 | <0.01
C-581962 | 24-PA1-SU2-COMPOSITE-FINE | Sample coordinates are from the middle of the pile sampled. | 0.22 | 20 | 0.153 | 0.13 | 1.08 | 2 | 0.1 | 20 | 0.1 | -22.13 | -2.1 | -0.1 | 3.16 | 0.858 | 2.04 | 0.64 | 20.87 | <0.05 | 0.01 | 0.097 | 134 | <1 | <10 |  | 0.1352 | 120.85 | 80800 | <10 | <20 | 735 | <5 | 13.2 | <1000 | 1.7 | 88 | <2 | 63 | 9.2 | 23 | 4.3 | 2.6 | 1 | 38800 | 19 | 4.8 | 2 | 6 | 0.89 | 1 | 36600 | 43 | <10 | 0.4 | 3150 | 1090 | <2 | 15 | 36 | <20 | 529 | 7570 | 9.9 | 196 | <0.02 | 7260 | 3 | 11 | <1 | 315000 | 6.5 | <5 | 70 | 0.9 | 0.7 | 27.8 | 13.5 | 3560 | 3 | 0.37 | 4 | 69 | 3 | 23.8 | 2.6 | 514 | 212 |  | 0.14 | 0.15 | 0.827 | 15.51 | 0.08 | 0.09 | <0.01 | 5.75 | 4.56 | 6.9786 | 0.57 | 0.15 | 0.18 | 0.15 | 64.29 | <0.01 | 0.58 | 0.01
C-581963 | 24-PA1-SU2-COMPOSITE-COARSE | Sample coordinates are from the middle of the pile sampled. | 0.11 | 17.5 | 0.059 | 0.13 | 1.09 | 2 | 0.1 | 20 | 0.1 | -17 | 0.5 | 0.03 | 3.6 | 0.667 | 2 | 0.56 | 19.82 | <0.05 | 0.01 | 0.051 | 249 | <1 | <10 |  | 0.103 | 185.1 | 70500 | <10 | <20 | 576 | <5 | 38.8 | <1000 | 2.4 | 93 | <2 | 44 | 5.7 | 16 | 4.5 | 2.6 | 1 | 23100 | 17 | 4.8 | 2 | 5 | 0.86 | 0.6 | 31100 | 46 | <10 | 0.3 | 2470 | 1050 | <2 | 15 | 37 | <20 | 410 | 10200 | 10.3 | 165 | <0.02 | 6100 | 4 | 8 | <1 | 352000 | 6.5 | <5 | 53 | 0.8 | 0.7 | 18.9 | 14.3 | 2730 | 2 | 0.35 | 4 | 50 | 2 | 23.6 | 2.3 | 442 | 201 |  | 0.046 | 0.056 | 0.713 | 13.14 | 0.06 | 0.13 | <0.01 | 3.38 | 3.85 | 4.57863 | 0.44 | 0.14 | 0.14 | 0.11 | 73.17 | <0.01 | 0.44 | <0.01
C-581964 | 24-PA2-SU1-COMPOSITE-FINE | Sample coordinates are from the middle of the pile sampled. | 0.23 | 19.4 | 0.13 | 0.22 | 1.07 | 2 | 0.1 | 20 | 0.1 | -21.18 | -1.8 | -0.09 | 2.67 | 0.853 | 2.01 | 0.62 | 20.73 | <0.05 | 0.01 | 0.222 | 128 | <1 | <10 |  | 0.1612 | 8.49 | 75500 | 15 | <20 | 748 | <5 | 1 | <1000 | 2.4 | 105 | 2 | 28 | 9.5 | 27 | 3.2 | 1.8 | 1.3 | 29900 | 20 | 4 | 2 | 5 | 0.61 | 1.2 | 35600 | 55 | <10 | 0.3 | 2660 | 1320 | 5 | 21 | 41 | <20 | 530 | 1450 | 11.7 | 185 | <0.02 | 7090 | 4 | 8 | <1 | 330000 | 6.4 | <5 | 53 | 1 | 0.5 | <0.5 | 14.8 | 2680 | 3 | 0.26 | 4 | 75 | 19 | 17 | 1.8 | 352 | 185 |  | 0.11 | 0.12 | 0.797 | 14.74 | 0.08 | 0.11 | <0.01 | 4.51 | 4.49 | 6.42064 | 0.48 | 0.18 | 0.23 | 0.14 | 68.43 | <0.01 | 0.47 | 0.01
C-581965 | DGPM-1 |  | < 0.04 | 9.28 | 0.108 | < 0.04 | 1.13 | 2 | 0.1 | 20 | 0.1 | -7.98 | 1.3 | 0.14 | 7.28 | 0.32 | 2.04 | 0.3 | 19.47 | <0.05 | 0.01 | 1.053 | 724 | 12 | <10 |  | 0.0965 | 0.37 | 49300 | 166 | 88 | 1300 | <5 | <0.3 | 1420 | <0.2 | 82 | 3 | 122 | 7.9 | 11 | 3.1 | 1.9 | 0.7 | 13200 | 10 | 3.3 | 2 | 11 | 0.62 | <0.2 | 22200 | 48 | 41 | 0.3 | 2990 | 25 | 13 | 10 | 27 | <20 | 346 | <10 | 8.6 | 84 | <0.02 | 2970 | 13 | 9 | 1 | 389000 | 4.3 | <5 | 91 | 0.5 | 0.5 | <0.5 | 9.3 | 3340 | 7 | 0.26 | 3 | 102 | 76 | 18 | 1.9 | 17 | 419 |  | 0.091 | 0.101 | 0.33 | 9.48 | 0.16 | 0.2 | 0.02 | 1.92 | 2.76 | 3.86961 | 0.54 | <0.01 | 0.06 | 0.1 | 79.78 | <0.01 | 0.55 | 0.02
DISCLAIMERS:
The material presented here is from a limited reconnaissance study and is intended for general information purposes only. Those making use of or relying upon the material, previous exploration results, results of this investigation, and any other information provided herein assume all risks and liability arising from such use or reliance. Certain sites included in this report are on private land. Permission to access these sites was obtained prior to sampling. Any use of trade, firm, or product names is for descriptive purposes only and does not imply endorsement by the U.S. Government, State of Colorado, Colorado Geological Survey, and the Colorado School of Mines.
The views and conclusions contained in this document are those of the authors and should not be interpreted as representing the opinions or policies of the U.S. Geological Survey. Mention of trade names or commercial products does not constitute their endorsement by the U.S. Geological Survey. This material is based upon work supported by the U.S. Geological Survey under Earth Mapping Resources Initiative (EarthMRI) Grant No. G22AC00509.

## MRP-21147
|  | Job Number | Submitter | Contact | # of Samples | Date Approved | Analyses completed by Minerals Analytical Chemistry contract laboratory: SGS Labs
|  | MRP-21147 | EMRI_MINEWASTE | Andrew Giebel | 31 | 2024-11-07 | Values/elements highlighted in yellow are for Informational purposes ONLY
|  |  | C-ABA | C-ABA | C-ABA | C-ABA | C-ABA | C-ABA | C-ABA | C-ABA | C-ABA | C-ABA | C-ABA | C-ABA | C-ABA | C-ABA | C-ABA | C-ABA | C-ABA | C-CO2-CARB | C-CO2-CARB | C-CVAAS-HG | C-FA_AU-PD-PT | C-FA_AU-PD-PT | C-FA_AU-PD-PT | C-ISE-F | C-ORE_ICPOES_MS-61 | C-ORE_ICPOES_MS-61 | C-ORE_ICPOES_MS-61 | C-ORE_ICPOES_MS-61 | C-ORE_ICPOES_MS-61 | C-ORE_ICPOES_MS-61 | C-ORE_ICPOES_MS-61 | C-ORE_ICPOES_MS-61 | C-ORE_ICPOES_MS-61 | C-ORE_ICPOES_MS-61 | C-ORE_ICPOES_MS-61 | C-ORE_ICPOES_MS-61 | C-ORE_ICPOES_MS-61 | C-ORE_ICPOES_MS-61 | C-ORE_ICPOES_MS-61 | C-ORE_ICPOES_MS-61 | C-ORE_ICPOES_MS-61 | C-ORE_ICPOES_MS-61 | C-ORE_ICPOES_MS-61 | C-ORE_ICPOES_MS-61 | C-ORE_ICPOES_MS-61 | C-ORE_ICPOES_MS-61 | C-ORE_ICPOES_MS-61 | C-ORE_ICPOES_MS-61 | C-ORE_ICPOES_MS-61 | C-ORE_ICPOES_MS-61 | C-ORE_ICPOES_MS-61 | C-ORE_ICPOES_MS-61 | C-ORE_ICPOES_MS-61 | C-ORE_ICPOES_MS-61 | C-ORE_ICPOES_MS-61 | C-ORE_ICPOES_MS-61 | C-ORE_ICPOES_MS-61 | C-ORE_ICPOES_MS-61 | C-ORE_ICPOES_MS-61 | C-ORE_ICPOES_MS-61 | C-ORE_ICPOES_MS-61 | C-ORE_ICPOES_MS-61 | C-ORE_ICPOES_MS-61 | C-ORE_ICPOES_MS-61 | C-ORE_ICPOES_MS-61 | C-ORE_ICPOES_MS-61 | C-ORE_ICPOES_MS-61 | C-ORE_ICPOES_MS-61 | C-ORE_ICPOES_MS-61 | C-ORE_ICPOES_MS-61 | C-ORE_ICPOES_MS-61 | C-ORE_ICPOES_MS-61 | C-ORE_ICPOES_MS-61 | C-ORE_ICPOES_MS-61 | C-ORE_ICPOES_MS-61 | C-ORE_ICPOES_MS-61 | C-ORE_ICPOES_MS-61 | C-ORE_ICPOES_MS-61 | C-ORE_ICPOES_MS-61 | C-ORE_ICPOES_MS-61 | C-ORE_ICPOES_MS-61 | C-ORE_ICPOES_MS-61 | C-ORE_ICPOES_MS-61 | C-ORE_ICPOES_MS-61 | C-ORE_ICPOES_MS-61 | C-ORGANIC-C | C-TOTAL-S_C | C-TOTAL-S_C | C-WDXRF-MAJORS | C-WDXRF-MAJORS | C-WDXRF-MAJORS | C-WDXRF-MAJORS | C-WDXRF-MAJORS | C-WDXRF-MAJORS | C-WDXRF-MAJORS | C-WDXRF-MAJORS | C-WDXRF-MAJORS | C-WDXRF-MAJORS | C-WDXRF-MAJORS | C-WDXRF-MAJORS | C-WDXRF-MAJORS | C-WDXRF-MAJORS | C-WDXRF-MAJORS
Lab No. | Field No. | Sample Description | Acid Leachable SO4-S | AP | C | CO3 (HCl) as %CO3 | Final pH | Fizz Rate | HCl | HCl_add | NaOH | Net NP | NP | NP/AP | Paste pH | S | Sample weight | Sulphide | Vol NaOH to pH=8.3 | CO2 | CRBNT_C | Hg | Au | Pd | Pt | F | Ag | Al | As | B | Ba | Be | Bi | Ca | Cd | Ce | Co | Cr | Cs | Cu | Dy | Er | Eu | Fe | Ga | Gd | Ge | Hf | Ho | In | K | La | Li | Lu | Mg | Mn | Mo | Nb | Nd | Ni | P | Pb | Pr | Rb | Re | S | Sb | Sc | Se | Si | Sm | Sn | Sr | Ta | Tb | Te | Th | Ti | Tl | Tm | U | V | W | Y | Yb | Zn | Zr | Organic_C | C | S | Al2O3 | BaO | CaO | Cr2O3 | Fe2O3 | K2O | LOI | MgO | MnO | Na2O | P2O5 | SiO2 | SrO | TiO2 | V2O5
|  |  | % | t CaCO3/1000 t | % | % | no unit | rating | Normality | mL | Normality | t CaCO3/1000 t | t CaCO3/1000 t | ratio | no unit | % | g | % | mL | % | % | ppm | ppb | ppb | ppb | % | ppm | ppm | ppm | ppm | ppm | ppm | ppm | ppm | ppm | ppm | ppm | ppm | ppm | ppm | ppm | ppm | ppm | ppm | ppm | ppm | ppm | ppm | ppm | ppm | ppm | ppm | ppm | ppm | ppm | ppm | ppm | ppm | ppm | ppm | ppm | ppm | ppm | ppm | ppm | ppm | ppm | ppm | ppm | ppm | ppm | ppm | ppm | ppm | ppm | ppm | ppm | ppm | ppm | ppm | ppm | ppm | ppm | ppm | ppm | ppm | ppm | % | % | % | % | % | % | % | % | % | % | % | % | % | % | % | % | % | %
C-581966 | 24-PA2-SU1-COMPOSITE-COARSE | Sample coordinates are from the middle of the pile sampled. | 0.13 | 8.97 | 0.038 | < 0.04 | 1.11 | 2 | 0.1 | 20 | 0.1 | -9.47 | -0.5 | -0.06 | 3.75 | 0.42 | 2.01 | 0.29 | 20.21 | <0.05 | 0.01 | 0.133 | 110 | <1 | <10 | 0.1228 | 5.95 | 62600 | <10 | <20 | 560 | <5 | 0.4 | <1000 | 1.9 | 77 | 7 | 19 | 6.6 | 14 | 2.7 | 1.4 | 0.9 | 15300 | 15 | 3.1 | 3 | 4 | 0.52 | 0.9 | 27700 | 40 | <10 | 0.2 | 1870 | 1170 | 3 | 17 | 30 | <20 | 268 | 2690 | 8.4 | 142 | <0.02 | 3880 | 4 | 6 | <1 | 367000 | 4.9 | <5 | 32 | 0.8 | 0.4 | <0.5 | 10.6 | 1690 | 2 | 0.19 | 3 | 48 | 14 | 14.3 | 1.4 | 379 | 148 | 0.024 | 0.034 | 0.426 | 12.1 | 0.06 | 0.05 | <0.01 | 2.26 | 3.49 | 3.65073 | 0.34 | 0.14 | 0.12 | 0.08 | 77.11 | <0.01 | 0.28 | <0.01
C-581967 | 24-PA3-SU1-COMPOSITE-FINE | Sample coordinates are from the middle of the pile sampled. | 0.05 | 18.3 | 0.32 | 0.97 | 1.32 | 2 | 0.1 | 20 | 0.1 | -2.51 | 15.8 | 0.86 | 7.39 | 0.633 | 2 | 0.59 | 13.7 | 0.68 | 0.19 | 0.545 | 130 | <1 | <10 | 0.1921 | 196.13 | 84400 | 40 | <20 | 674 | <5 | <0.3 | 8910 | 8.4 | 193 | <2 | 45 | 9.8 | 51 | 7.6 | 4.3 | 1.6 | 28200 | 22 | 8.9 | 2 | 10 | 1.43 | 0.2 | 36200 | 85 | 13 | 0.5 | 3150 | 165 | 8 | 16 | 84 | <20 | 585 | 4170 | 22.7 | 212 | <0.02 | 5790 | 57 | 10 | <1 | 307000 | 13.8 | <5 | 100 | 0.6 | 1.3 | <0.5 | 34.8 | 3650 | 3 | 0.57 | 4 | 61 | 3 | 39.2 | 3.8 | 1570 | 336 | 0.141 | 0.331 | 0.658 | 16.28 | 0.08 | 1.27 | <0.01 | 4.13 | 4.51 | 6.35936 | 0.56 | 0.02 | 0.11 | 0.14 | 63.45 | <0.01 | 0.59 | <0.01
C-581968 | 24-NG1-SU1-GRAB2Dup |  | < 0.04 | 38.2 | 0.008 | < 0.04 | 1.1 | 2 | 0.1 | 20 | 0.1 | -38.95 | -0.7 | -0.02 | 3.59 | 1.24 | 2.03 | 1.22 | 20.3 | <0.05 | 0.01 | 1.888 | 2 | <1 | <10 | 0.0365 | 0.05 | 56200 | 873 | <20 | 1120 | <5 | 0.4 | 3350 | <0.2 | 4 | <2 | <10 | 2.4 | <10 | 6.2 | 4.7 | <0.3 | 12600 | 13 | 2.7 | 1 | 2 | 1.48 | <0.2 | 39600 | <4 | 29 | 0.7 | 254 | 24 | 263 | 20 | 2 | <20 | <100 | 24 | 0.5 | 178 | <0.02 | 11400 | 3 | <5 | <1 | 377000 | 1.3 | <5 | 98 | 1.3 | 0.7 | <0.5 | 4.8 | 434 | 19 | 0.68 | 13 | 13 | 3 | 38.5 | 4.6 | <10 | <100 | <0.01 | 0.014 | 1.491 | 10.57 | 0.13 | 0.48 | <0.01 | 1.81 | 4.92 | 1.63 | 0.07 | <0.01 | 2.23 | 0.01 | 78.2 | 0.01 | 0.07 | <0.01
C-581969 | 24-PA3-SU1-COMPOSITE-COARSE | Sample coordinates are from the middle of the pile sampled. | 0.08 | 9.47 | 0.079 | 0.05 | 1.12 | 2 | 0.1 | 20 | 0.1 | -9.07 | 0.4 | 0.04 | 5.16 | 0.386 | 2.01 | 0.3 | 19.85 | <0.05 | 0.01 | 0.186 | 98 | <1 | <10 | 0.1407 | 107.46 | 53000 | 22 | <20 | 577 | <5 | <0.3 | 1470 | 7.5 | 141 | <2 | 24 | 5.3 | 77 | 5.2 | 2.6 | 1 | 13200 | 14 | 6.2 | 2 | 6 | 1 | <0.2 | 22800 | 63 | 14 | 0.3 | 1900 | 116 | 6 | 11 | 61 | <20 | 443 | 3950 | 16.8 | 136 | <0.02 | 3410 | 35 | 6 | <1 | 378000 | 9.6 | <5 | 58 | <0.5 | 0.9 | <0.5 | 25.1 | 2160 | 2 | 0.35 | 3 | 35 | 2 | 26.5 | 2.2 | 1340 | 208 | 0.064 | 0.074 | 0.401 | 10.56 | 0.07 | 0.2 | <0.01 | 2.01 | 2.92 | 3.5007 | 0.35 | 0.02 | 0.07 | 0.12 | 78.85 | 0.01 | 0.38 | <0.01
C-581970 | 24-LP1-SU1-COMPOSITE-FINE | Sample coordinates are from the middle of the pile sampled. | 0.08 | 12.6 | 0.548 | 0.59 | 1.15 | 2 | 0.1 | 20 | 0.1 | -16.19 | -3.6 | -0.29 | 4.21 | 0.478 | 2.01 | 0.4 | 21.46 | <0.05 | 0.01 | 7.036 | 2680 | <1 | <10 | 0.2603 | 5.80 | 82900 | 912 | 122 | 5380 | <5 | <0.3 | <1000 | 0.2 | 44 | 2 | <10 | 29.6 | 12 | 2.6 | 1.4 | 1.1 | 28900 | 20 | 3.2 | 8 | 4 | 0.47 | <0.2 | 27900 | 23 | 41 | 0.2 | 2280 | 68 | 46 | 10 | 21 | <20 | 880 | 152 | 5.4 | 115 | <0.02 | 4720 | 99 | 6 | 1 | 311000 | 4.3 | <5 | 1060 | <0.5 | 0.4 | 4.6 | 3.4 | 4420 | 13 | 0.18 | 6 | 259 | 78 | 14.3 | 1.3 | 76 | 138 | 0.573 | 0.583 | 0.531 | 15.79 | 0.62 | 0.09 | <0.01 | 4.16 | 3.52 | 8.70174 | 0.44 | <0.01 | 0.09 | 0.22 | 65.05 | 0.12 | 0.75 | 0.05
C-581971 | 24-LP1-SU1-COMPOSITE-COARSE | Sample coordinates are from the middle of the pile sampled. | 0.05 | 15.3 | 0.564 | 0.2 | 1.12 | 2 | 0.1 | 20 | 0.1 | -16.48 | -1.2 | -0.08 | 4.19 | 0.543 | 2 | 0.49 | 20.46 | <0.05 | 0.01 | 9 | 3710 | <1 | <10 | 0.143 | 8.03 | 54800 | 487 | 54 | 6300 | <5 | <0.3 | <1000 | 0.6 | 38 | 2 | <10 | 11.8 | 15 | 1.8 | 1 | 0.9 | 14600 | 14 | 2.2 | 9 | 3 | 0.33 | <0.2 | 21100 | 20 | 59 | 0.1 | 1280 | 52 | 22 | 7 | 18 | <20 | 591 | 86 | 4.6 | 70 | <0.02 | 4870 | 81 | <5 | <1 | 369000 | 3.4 | <5 | 905 | <0.5 | 0.3 | 2.8 | 2.4 | 2810 | 5 | 0.15 | 5 | 250 | 31 | 9.9 | 1.1 | 220 | 106 | 0.56 | 0.57 | 0.539 | 10.49 | 0.7 | 0.06 | <0.01 | 2.15 | 2.6 | 4.83 | 0.25 | <0.01 | 0.03 | 0.15 | 77.69 | 0.12 | 0.47 | 0.04
C-581972 | SAR-L.1 |  | < 0.04 | 1.5 | 0.996 | 0.87 | 1.4 | 2 | 0.1 | 20 | 0.1 | 12.4 | 13.9 | 9.27 | 7.5 | 0.058 | 2 | 0.05 | 14.44 | 0.29 | 0.08 | 0.175 | 510 | <1 | <10 | 0.0963 | 2.85 | 56700 | 14 | <20 | 880 | 6 | 0.8 | 10200 | 2.6 | 147 | 6 | 98 | 3.8 | 357 | 10.2 | 6 | 1.3 | 25900 | 15 | 9.8 | 1 | 10 | 2.03 | 0.2 | 29000 | 66 | 28 | 0.8 | 4950 | 2100 | 13 | 36 | 61 | 49 | 696 | 559 | 16.4 | 127 | <0.02 | 744 | 4 | 7 | <1 | 329000 | 11.4 | 5 | 151 | 1.8 | 1.6 | <0.5 | 16.9 | 3110 | 1 | 0.88 | 4 | 129 | 4 | 54.5 | 6 | 440 | 384 | 0.945 | 1.025 | 0.078 | 11.04 | 0.1 | 1.45 | 0.02 | 3.86 | 3.65 | 3.18032 | 0.89 | 0.3 | 2.03 | 0.17 | 71.72 | 0.03 | 0.52 | 0.03
C-581973 | 24-LP1-SU2-COMPOSITE-FINE | Sample coordinates are from the middle of the pile sampled. | 0.06 | 9.91 | 0.329 | 0.52 | 1.2 | 2 | 0.1 | 20 | 0.1 | -8.51 | 1.4 | 0.14 | 4.99 | 0.373 | 2.03 | 0.32 | 19.42 | <0.05 | 0.01 | 7.118 | 244 | <1 | <10 | 0.2052 | 1.67 | 82500 | 601 | 90 | 5400 | <5 | <0.3 | 6570 | <0.2 | 50 | 7 | <10 | 26.3 | 22 | 3.1 | 1.8 | 1.2 | 38500 | 19 | 3.6 | 6 | 4 | 0.61 | <0.2 | 28500 | 25 | 43 | 0.2 | 3650 | 401 | 29 | 11 | 24 | <20 | 1100 | 117 | 6 | 106 | <0.02 | 3390 | 67 | 7 | <1 | 299000 | 4.6 | <5 | 848 | <0.5 | 0.5 | 1.2 | 3.5 | 4560 | 12 | 0.26 | 4 | 178 | 62 | 17.2 | 1.7 | 89 | 162 | 0.306 | 0.316 | 0.389 | 16.1 | 0.61 | 0.91 | <0.01 | 5.67 | 3.5 | 6.65933 | 0.67 | 0.05 | 0.63 | 0.28 | 63.16 | 0.1 | 0.77 | 0.03
C-581974 | 24-LP1-SU2-COMPOSITE-COARSE | Sample coordinates are from the middle of the pile sampled. | 0.08 | 5.38 | 0.209 | 0.69 | 1.36 | 2 | 0.1 | 20 | 0.1 | 10.8 | 16.2 | 3.01 | 7.66 | 0.25 | 2.01 | 0.17 | 13.49 | 0.54 | 0.15 | 3.264 | 380 | <1 | <10 | 0.098 | 1.44 | 76100 | 208 | 24 | 3800 | <5 | <0.3 | 22900 | <0.2 | 49 | 7 | <10 | 8.6 | 15 | 3 | 1.7 | 1.2 | 34700 | 16 | 3.4 | 5 | 3 | 0.59 | <0.2 | 22800 | 25 | 39 | 0.3 | 5690 | 647 | 16 | 10 | 23 | <20 | 1070 | 64 | 5.8 | 65 | <0.02 | 2370 | 33 | 7 | <1 | 316000 | 4.2 | <5 | 770 | <0.5 | 0.5 | <0.5 | 2.9 | 3590 | 2 | 0.22 | 3 | 149 | 18 | 16.4 | 1.8 | 98 | 140 | 0.063 | 0.213 | 0.259 | 14.78 | 0.45 | 3.23 | <0.01 | 5.1 | 2.9 | 2.87971 | 1 | 0.08 | 1.82 | 0.27 | 66.02 | 0.09 | 0.6 | 0.03
C-581975 | 24-LP1-SU3-COMPOSITE-FINE | Sample coordinates are from the middle of the pile sampled. | 0.07 | 8.91 | 0.124 | 0.15 | 1.03 | 2 | 0.1 | 20 | 0.1 | -12.11 | -3.2 | -0.36 | 3.66 | 0.356 | 2.02 | 0.28 | 21.28 | <0.05 | 0.01 | 3.497 | 151 | <1 | <10 | 0.3326 | 0.62 | 103000 | 476 | 223 | 902 | 6 | <0.3 | 1210 | <0.2 | 55 | <2 | <10 | 44.4 | <10 | 3.3 | 1.7 | 1.5 | 25400 | 21 | 4.1 | 8 | 4 | 0.59 | <0.2 | 35300 | 27 | 41 | 0.2 | 2650 | 80 | 6 | 10 | 26 | <20 | 1200 | 97 | 6.6 | 148 | <0.02 | 3430 | 42 | 8 | <1 | 297000 | 5.1 | <5 | 1650 | <0.5 | 0.5 | <0.5 | 3.3 | 5070 | 3 | 0.21 | 3 | 178 | 129 | 16 | 1.5 | 79 | 159 | 0.109 | 0.119 | 0.386 | 19.88 | 0.09 | 0.17 | <0.01 | 3.75 | 4.48 | 8.12919 | 0.49 | <0.01 | 0.09 | 0.3 | 60.82 | 0.2 | 0.88 | 0.03
C-581976 | 24-LP1-SU3-COMPOSITE-COARSE | Sample coordinates are from the middle of the pile sampled. | 0.06 | 6.62 | 0.34 | 1.53 | 1.41 | 2 | 0.1 | 20 | 0.1 | 13.2 | 19.8 | 2.99 | 6.5 | 0.27 | 2.03 | 0.21 | 11.95 | 1.05 | 0.29 | 8.552 | 1980 | <1 | <10 | 0.1981 | 1.96 | 87600 | 313 | 106 | 1820 | <5 | <0.3 | 8890 | 0.5 | 49 | 7 | <10 | 30.4 | 11 | 3.1 | 1.7 | 1.3 | 41500 | 19 | 3.7 | 8 | 3 | 0.58 | <0.2 | 32700 | 24 | 61 | 0.2 | 3070 | 720 | 4 | 9 | 24 | <20 | 1190 | 34 | 5.9 | 118 | <0.02 | 2620 | 44 | 9 | <1 | 300000 | 4.4 | <5 | 708 | <0.5 | 0.5 | 6.9 | 2.8 | 4510 | 2 | 0.25 | 3 | 205 | 86 | 16.3 | 1.7 | 140 | 124 | 0.052 | 0.342 | 0.29 | 16.66 | 0.22 | 1.28 | <0.01 | 6.04 | 4.05 | 6.30937 | 0.55 | 0.09 | 0.12 | 0.3 | 62.48 | 0.07 | 0.76 | 0.04
C-581977 | 24-LP2-SU1-COMPOSITE-FINE | Sample coordinates are from the middle of the pile sampled. | 0.31 | 38.4 | 0.956 | 0.23 | 1.02 | 2 | 0.1 | 20 | 0.1 | -42.44 | -4 | -0.1 | 3.03 | 1.54 | 2.03 | 1.23 | 21.62 | <0.05 | 0.01 | 0.989 | 7190 | <1 | <10 | 0.0746 | 3.63 | 51100 | 94 | <20 | 446 | <5 | 29.3 | 11500 | 0.4 | 56 | 8 | 14 | 7.7 | 105 | 3 | 2 | 1.2 | 71200 | 20 | 3.2 | 5 | 5 | 0.64 | 2.4 | 27700 | 37 | 17 | 0.3 | 1520 | 224 | 9 | <5 | 22 | <20 | 458 | 133 | 6 | 88 | <0.02 | 12500 | 13 | <5 | 11 | 311000 | 3.7 | 22 | 122 | <0.5 | 0.4 | 15.8 | 4.6 | 1580 | 3 | 0.3 | 11 | 227 | 82 | 16.7 | 2.2 | 177 | 219 | 0.98 | 0.99 | 1.397 | 9.9 | 0.05 | 1.66 | <0.01 | 10.27 | 3.45 | 8.11162 | 0.27 | 0.02 | 0.29 | 0.12 | 65.38 | <0.01 | 0.26 | 0.04
C-581978 | 24-LP1-SU1-COMPOSITE-FINEDup | Sample coordinates are from the middle of the pile sampled. | 0.12 | 13.1 | 0.561 | 0.39 | 1.02 | 2 | 0.1 | 20 | 0.1 | -16.92 | -3.8 | -0.29 | 4.05 | 0.545 | 2.03 | 0.42 | 21.54 | <0.05 | 0.01 | 5.235 | 1780 | <1 | <10 | 0.2792 | 5.33 | 79300 | 851 | 123 | 4950 | <5 | <0.3 | <1000 | 0.2 | 42 | 2 | <10 | 28.3 | 12 | 2.4 | 1.3 | 1.1 | 28200 | 19 | 3 | 7 | 4 | 0.43 | <0.2 | 27800 | 21 | 41 | 0.2 | 2270 | 67 | 43 | 10 | 20 | <20 | 873 | 142 | 5.1 | 108 | <0.02 | 4610 | 91 | 6 | 1 | 307000 | 4 | 5 | 1050 | <0.5 | 0.4 | 4.1 | 3.2 | 4570 | 12 | 0.17 | 5 | 258 | 77 | 12.7 | 1.2 | 104 | 143 | 0.592 | 0.602 | 0.524 | 15.71 | 0.63 | 0.09 | <0.01 | 4.09 | 3.51 | 8.87 | 0.43 | <0.01 | 0.1 | 0.21 | 65.24 | 0.13 | 0.77 | 0.05
C-581979 | 24-LP2-SU1-COMPOSITE-COARSE | Sample coordinates are from the middle of the pile sampled. | 0.13 | 10 | 0.245 | 0.17 | 0.95 | 2 | 0.1 | 20 | 0.1 | -9.6 | 0.4 | 0.04 | 3.92 | 0.45 | 2.01 | 0.32 | 19.86 | <0.05 | 0.01 | 0.136 | 1100 | <1 | <10 | 0.0358 | 0.61 | 41100 | 25 | <20 | 548 | <5 | 5.5 | 8870 | <0.2 | 28 | 3 | 11 | 2.7 | 60 | 1.6 | 0.9 | 0.7 | 25900 | 10 | 1.6 | 2 | 4 | 0.32 | 0.8 | 32700 | 18 | 11 | 0.2 | 683 | 147 | 3 | 6 | 12 | <20 | 150 | 31 | 3 | 88 | <0.02 | 4190 | 2 | <5 | 3 | 378000 | 2.1 | 11 | 113 | <0.5 | 0.2 | 2.5 | 2.4 | 1080 | 1 | 0.13 | 5 | 69 | 30 | 8.9 | 1.1 | 39 | 182 | 0.244 | 0.254 | 0.453 | 8.12 | 0.06 | 1.21 | <0.01 | 3.7 | 4.11 | 2.69973 | 0.13 | 0.02 | 0.46 | 0.05 | 79.09 | <0.01 | 0.18 | 0.02
C-581980 | 24-LP2-SU2-COMPOSITE-FINE | Sample coordinates are from the middle of the pile sampled. | 0.13 | 30 | 0.149 | 0.11 | 0.91 | 2 | 0.1 | 20 | 0.1 | -31.6 | -1.6 | -0.05 | 3.02 | 1.09 | 2.01 | 0.96 | 20.63 | <0.05 | 0.01 | 0.895 | 8200 | <1 | <10 | 0.0376 | 6.90 | 40200 | 56 | <20 | 564 | <5 | 39.9 | 3220 | 0.7 | 33 | 3 | 16 | 3.7 | 40 | 1.8 | 1.2 | 0.7 | 34600 | 12 | 1.8 | 2 | 6 | 0.37 | 0.6 | 33000 | 19 | 82 | 0.2 | 877 | 73 | 15 | 6 | 13 | <20 | 239 | 415 | 3.6 | 96 | <0.02 | 8910 | 16 | <5 | 11 | 364000 | 2.5 | 10 | 96 | <0.5 | 0.3 | 7.9 | 2.5 | 1410 | 2 | 0.17 | 9 | 122 | 32 | 10 | 1.4 | 180 | 246 | 0.124 | 0.134 | 1.053 | 7.87 | 0.07 | 0.46 | <0.01 | 5.25 | 4.15 | 4.86049 | 0.17 | <0.01 | 0.18 | 0.07 | 76.78 | 0.01 | 0.24 | 0.02
C-581981 | 24-LP2-SU2-COMPOSITE-COARSE | Sample coordinates are from the middle of the pile sampled. | < 0.04 | 59.7 | 0.023 | < 0.04 | 0.95 | 2 | 0.1 | 20 | 0.1 | -59.39 | 0.3 | 0.01 | 3.9 | 1.95 | 2.02 | 1.91 | 19.86 | <0.05 | 0.01 | 0.253 | 508 | <1 | <10 | 0.0145 | 1.32 | 28800 | 33 | <20 | 408 | <5 | 8.3 | 1110 | <0.2 | 18 | 7 | 24 | 0.8 | 16 | 1 | 0.6 | 0.4 | 22900 | 5 | 1.1 | 1 | 2 | 0.2 | <0.2 | 29500 | 11 | <10 | 0.1 | 442 | 39 | 5 | <5 | 7 | <20 | <100 | 158 | 2.1 | 81 | <0.02 | 16800 | 6 | <5 | 3 | 369000 | 1.3 | <5 | 67 | <0.5 | <0.2 | 2.1 | 1.5 | 822 | <1 | 0.09 | 3 | 44 | 6 | 5.4 | 0.7 | 15 | 105 | 0.012 | 0.022 | 1.958 | 5.5 | 0.05 | 0.16 | <0.01 | 3.39 | 3.83 | 2.49 | 0.08 | <0.01 | 0.12 | 0.03 | 84.22 | <0.01 | 0.14 | <0.01
C-581982 | 24-LP2-SU2-GRAB | Sample coordinates are from the middle of the pile sampled. | 0.16 | 713 | 0.018 | < 0.04 | 0.92 | 2 | 0.1 | 20 | 0.1 | -714.01 | -1.2 | 0 | 2.67 | 23 | 2.01 | 22.8 | 20.5 | <0.05 | 0.01 | 0.164 | 447 | 1 | <10 | 0.0069 | 1.98 | 48800 | <10 | <20 | 820 | <5 | 8.2 | <1000 | <0.2 | 8 | 378 | <10 | <0.5 | <10 | 1.7 | 0.9 | 0.3 | 227000 | 9 | 1.3 | <1 | 3 | 0.31 | <0.2 | 62400 | 6 | <10 | 0.1 | <100 | 15 | 15 | <5 | 3 | 209 | <100 | 130 | 0.8 | 163 | 0.02 | 262000 | <1 | <5 | 26 | 149000 | 0.9 | <5 | 110 | <0.5 | 0.3 | 2.3 | 0.7 | 1220 | <1 | 0.14 | 5 | 74 | 8 | 9.3 | 1 | 38 | 122 | 0.013 | 0.023 | 25.517 | 9.39 | 0.09 | 0.03 | <0.01 | 31.93 | 7.84 | 16.79 | <0.01 | <0.01 | 0.27 | 0.02 | 33.53 | <0.01 | 0.21 | 0.02
C-581983 | SAR-M.2 |  | 0.08 | 0.62 | 0.288 | 0.53 | 1.26 | 2 | 0.1 | 20 | 0.1 | 4.98 | 5.6 | 8.96 | 7.15 | 0.1 | 2.03 | 0.02 | 17.72 | 0.09 | 0.02 | 1.5 | 997 | 94 | 40 | 0.0766 | 14.9 | 65500 | 74 | 20 | 1000 | 7 | 0.7 | 5730 | 4.4 | 88 | 11 | 61 | 1.5 | 228 | 5.1 | 3.1 | 1.2 | 18000 | 16 | 5.4 | 2 | 7 | 1.01 | 1.8 | 39900 | 42 | 16 | 0.5 | 2740 | 1040 | 12 | 19 | 34 | 47 | 283 | 699 | 9.4 | 129 | <0.02 | 991 | 94 | <5 | 3 | 334000 | 6.1 | <5 | 144 | 1.3 | 0.9 | 1.8 | 12 | 1790 | 2 | 0.45 | 2 | 22 | 3 | 26.9 | 3.1 | 775 | 263 | 0.264 | 0.284 | 0.105 | 12.36 | 0.11 | 0.83 | <0.01 | 2.59 | 5 | 1.74983 | 0.49 | 0.14 | 2.56 | 0.08 | 73.39 | 0.03 | 0.29 | <0.01
C-581984 | 24-LP3-SU1-COMPOSITE-FINE | Sample coordinates are from the middle of the pile sampled. | 0.12 | 171 | 0.323 | 0.19 | 1.03 | 2 | 0.1 | 20 | 0.1 | -172.82 | -2.2 | -0.01 | 2.44 | 5.58 | 2.01 | 5.46 | 20.87 | <0.05 | 0.01 | 7.909 | 477 | <1 | <10 | 0.0377 | 8.21 | 18400 | 404 | <20 | 141 | <5 | 4.5 | <1000 | 0.4 | 20 | <2 | <10 | 2.5 | 122 | 1.3 | 0.8 | 0.4 | 54100 | 4 | 1.4 | 2 | 4 | 0.25 | <0.2 | 11800 | 11 | <10 | 0.1 | 1080 | 46 | 6 | <5 | 9 | <20 | 157 | 195 | 2.4 | 45 | <0.02 | 56000 | 40 | <5 | <1 | 391000 | 1.4 | <5 | 149 | <0.5 | 0.2 | 1.7 | 2.4 | 976 | 113 | 0.11 | 4 | 19 | 45 | 6.8 | 0.8 | 154 | 165 | 0.314 | 0.324 | 5.3 | 3.56 | 0.01 | 0.07 | <0.01 | 7.8 | 1.45 | 6.28811 | 0.2 | <0.01 | 0.07 | 0.05 | 80.64 | 0.03 | 0.17 | <0.01
C-581985 | 24-LP3-SU1-COMPOSITE-COARSE | Sample coordinates are from the middle of the pile sampled. | 0.12 | 132 | 0.179 | 0.1 | 1.01 | 3 | 0.1 | 20 | 0.1 | -132.48 | -0.6 | 0 | 3.57 | 4.34 | 2.02 | 4.22 | 20.24 | <0.05 | 0.01 | 1.577 | 124 | <1 | <10 | 0.0332 | 1.91 | 13800 | 285 | <20 | 72 | <5 | 1.5 | <1000 | <0.2 | 12 | <2 | 10 | 1.2 | 69 | 0.8 | 0.5 | <0.3 | 37700 | 3 | 0.8 | 1 | 2 | 0.16 | <0.2 | 7930 | 7 | <10 | <0.1 | 622 | 60 | 4 | <5 | 5 | <20 | <100 | 58 | 1.4 | 31 | <0.02 | 41800 | 16 | <5 | <1 | 418000 | 0.9 | <5 | 68 | <0.5 | <0.2 | <0.5 | 1.5 | 630 | 59 | 0.08 | 1 | 20 | 2 | 4.2 | 0.5 | 27 | 106 | 0.157 | 0.167 | 4.154 | 2.82 | <0.01 | 0.07 | <0.01 | 5.86 | 1.03 | 4.22915 | 0.13 | <0.01 | 0.05 | 0.02 | 86.06 | <0.01 | 0.11 | 0.01
C-581986 | 24-LP3-SU1-COMPOSITE-DUP-FINE | Sample coordinates are from the middle of the pile sampled. | 0.82 | 147 | 0.32 | 0.25 | 1.03 | 2 | 0.1 | 20 | 0.1 | -149.26 | -2.7 | -0.02 | 2.38 | 5.51 | 2.01 | 4.69 | 21.08 | <0.05 | 0.01 | 7.599 | 491 | <1 | <10 | 0.0383 | 7.90 | 17300 | 408 | <20 | 133 | <5 | 3.6 | <1000 | 0.3 | 17 | 2 | 11 | 2.3 | 137 | 1.2 | 0.8 | 0.3 | 52300 | 3 | 1.1 | 1 | 4 | 0.23 | <0.2 | 11200 | 9 | <10 | 0.1 | 1070 | 48 | 8 | <5 | 7 | <20 | 133 | 149 | 2 | 44 | <0.02 | 53900 | 33 | <5 | <1 | 369000 | 1.3 | <5 | 133 | <0.5 | <0.2 | 3 | 2 | 972 | 98 | 0.11 | 3 | 19 | 2 | 6.6 | 0.8 | 162 | 168 | 0.31 | 0.32 | 5.365 | 3.56 | 0.01 | 0.04 | <0.01 | 7.91 | 1.45 | 6.06 | 0.2 | <0.01 | 0.07 | 0.04 | 80.47 | 0.02 | 0.17 | <0.01
C-581987 | 24-LP3-SU1-COMPOSITE-DUP-COARS | Sample coordinates are from the middle of the pile sampled. | 0.73 | 94.1 | 0.144 | 0.2 | 1.06 | 2 | 0.1 | 20 | 0.1 | -93.86 | 0.2 | 0 | 3.84 | 3.74 | 2.02 | 3.01 | 19.9 | <0.05 | 0.01 | 1.237 | 144 | <1 | <10 | 0.032 | 2.02 | 13600 | 314 | <20 | 74 | <5 | 1.1 | <1000 | <0.2 | 12 | <2 | 12 | 1.2 | 119 | 0.7 | 0.4 | <0.3 | 40600 | 3 | 0.7 | 1 | 2 | 0.15 | <0.2 | 8470 | 7 | <10 | <0.1 | 665 | 100 | 6 | <5 | 5 | <20 | <100 | 55 | 1.4 | 32 | <0.02 | 38900 | 16 | <5 | <1 | 420000 | 0.8 | <5 | 69 | <0.5 | <0.2 | <0.5 | 1.3 | 608 | 62 | 0.08 | 1 | 19 | 3 | 4.2 | 0.6 | 35 | <100 | 0.117 | 0.127 | 3.656 | 2.81 | <0.01 | 0.1 | <0.01 | 5.78 | 1.1 | 3.79924 | 0.14 | 0.01 | 0.05 | 0.03 | 86.44 | 0.02 | 0.11 | <0.01
C-581988 | 24-NG1-SU1-COMPOSITE-FINE | Sample coordinates are from the middle of the pile sampled. | 0.12 | 7.81 | 0.149 | 0.21 | 1.24 | 2 | 0.1 | 20 | 0.1 | -5.11 | 2.7 | 0.35 | 4.81 | 0.374 | 2 | 0.25 | 18.9 | <0.05 | 0.01 | 0.746 | 2 | <1 | <10 | 6.338 | 0.09 | 59000 | 347 | <20 | 524 | <5 | 0.6 | 69500 | 0.3 | 60 | 3 | 30 | 10.1 | 32 | 6.8 | 4.6 | 0.7 | 28700 | 25 | 6.3 | 1 | 3 | 1.48 | <0.2 | 25000 | 30 | 27 | 0.7 | 3750 | 219 | 215 | 18 | 27 | <20 | 686 | 27 | 7.3 | 155 | <0.02 | 3910 | 9 | 8 | 1 | 239000 | 6 | <5 | 132 | 1.1 | 1.1 | <0.5 | 21.6 | 2260 | 10 | 0.69 | 7 | 58 | 27 | 48.2 | 4.7 | 41 | 105 | 0.134 | 0.144 | 0.441 | 11.2 | 0.07 | 9.78 | <0.01 | 4.15 | 3.1 | 6.44064 | 0.66 | 0.02 | 2.13 | 0.16 | 59.52 | 0.02 | 0.39 | 0.01
C-581989 | 24-LP2-SU2-GRABDup | Sample coordinates are from the middle of the pile sampled. | 2.74 | 701 | 0.017 | < 0.04 | 1.05 | 2 | 0.1 | 20 | 0.1 | -702.12 | -1.5 | 0 | 2.59 | 25.2 | 2.03 | 22.4 | 20.61 | <0.05 | 0.01 | 0.158 | 572 | <1 | <10 | 0.0976 | 1.97 | 48800 | <10 | <20 | 824 | <5 | 8.3 | <1000 | 0.2 | 8 | 377 | <10 | 0.5 | <10 | 1.6 | 1.1 | 0.4 | 216000 | 9 | 1.3 | <1 | 3 | 0.36 | <0.2 | 61000 | 6 | <10 | 0.1 | <100 | 17 | 14 | <5 | 3 | 222 | <100 | 133 | 0.8 | 159 | 0.03 | 261000 | <1 | <5 | 29 | 142000 | 0.9 | <5 | 108 | <0.5 | 0.3 | 2 | 0.7 | 1260 | <1 | 0.14 | 5 | 77 | 8 | 9.7 | 1 | 44 | 142 | 0.013 | 0.023 | 25.869 | 9.55 | 0.09 | 0.02 | <0.01 | 31.47 | 7.99 | 16.52 | 0.01 | <0.01 | 0.27 | 0.02 | 34 | 0.01 | 0.21 | 0.02
C-581990 | 24-NG1-SU1-COMPOSITE-COARSE | Sample coordinates are from the middle of the pile sampled. | 0.19 | 6.88 | 0.074 | 0.07 | 1.26 | 2 | 0.1 | 20 | 0.1 | -4.28 | 2.6 | 0.38 | 4.99 | 0.414 | 2.01 | 0.22 | 18.96 | 0.14 | 0.04 | 0.529 | 1 | <1 | <10 | 3.9338 | 0.06 | 60600 | 217 | <20 | 513 | <5 | <0.3 | 44300 | <0.2 | 37 | <2 | 22 | 6.7 | 18 | 4.7 | 3.1 | 0.5 | 18100 | 21 | 4.2 | 1 | 3 | 1.02 | <0.2 | 34100 | 18 | 25 | 0.5 | 2420 | 115 | 113 | 16 | 16 | <20 | 444 | 22 | 4.5 | 188 | <0.02 | 3350 | 5 | 6 | <1 | 284000 | 3.7 | <5 | 116 | 1.3 | 0.7 | <0.5 | 13.9 | 1610 | 6 | 0.48 | 6 | 40 | 15 | 31.4 | 3.2 | 26 | 101 | 0.036 | 0.076 | 0.357 | 11.57 | 0.06 | 6.22 | <0.01 | 2.67 | 4.24 | 4.63954 | 0.42 | 0.01 | 2.26 | 0.1 | 66.26 | <0.01 | 0.26 | <0.01
C-581991 | 24-NG1-SU1-GRAB1 | Sample coordinates are from the middle of the pile sampled. | < 0.04 | 0.94 | 0.015 | < 0.04 | 1.12 | 2 | 0.1 | 20 | 0.1 | 0.26 | 1.2 | 1.28 | 5.11 | 0.051 | 2.01 | 0.03 | 19.5 | <0.05 | 0.01 | 0.066 | 1 | <1 | <10 | 18 | 0.01 | 808 | 36 | <20 | <10 | <5 | <0.3 | 500000 | <0.2 | 21 | <2 | <10 | <0.5 | <10 | 15.2 | 8.5 | 0.7 | 837 | <1 | 11.1 | <1 | <2 | 3.23 | <0.2 | <1000 | 9 | <10 | 0.9 | <100 | <10 | 9 | <5 | 14 | <20 | 102 | <10 | 3.1 | 3 | <0.02 | 254 | <1 | <5 | <1 | 13000 | 6.1 | <5 | 55 | 1.4 | 2.3 | <0.5 | 1.7 | <100 | <1 | 1.15 | <1 | <10 | 2 | 209 | 6.9 | <10 | <100 | 0.021 | 0.031 | 0.043 | 0.14 | 0.01 | >60.00 | <0.01 | 0.14 | 0.06 | 0.56994 | <0.01 | <0.01 | <0.01 | 0.03 | 2.17 | <0.01 | <0.01 | <0.01
C-581992 | 24-NG1-SU1-GRAB2 |  | < 0.04 | 43.1 | 0.009 | < 0.04 | 1.05 | 2 | 0.1 | 20 | 0.1 | -42.92 | 0.2 | 0 | 3.46 | 1.38 | 2.03 | 1.38 | 19.93 | <0.05 | 0.01 | 1.886 | 2 | <1 | <10 | 0.0477 | 0.02 | 55000 | 923 | <20 | 1100 | <5 | <0.3 | 3490 | 0.3 | 4 | <2 | <10 | 2.5 | <10 | 6.7 | 5.4 | <0.3 | 12800 | 13 | 3.1 | 1 | 2 | 1.65 | <0.2 | 38400 | <4 | 28 | 0.8 | 231 | 22 | 290 | 20 | 2 | <20 | <100 | 25 | <0.5 | 179 | <0.02 | 11900 | 4 | <5 | <1 | 383000 | 1.1 | <5 | 93 | 1.5 | 0.8 | <0.5 | 5.1 | 382 | 21 | 0.79 | 14 | 13 | 3 | 49.6 | 5.2 | <10 | <100 | <0.01 | 0.013 | 1.36 | 10.54 | 0.13 | 0.48 | <0.01 | 1.9 | 4.9 | 1.80982 | 0.07 | <0.01 | 2.25 | <0.01 | 77.56 | <0.01 | 0.07 | <0.01
C-581993 | 24-NG1-SU2-COMPOSITE-FINE | Sample coordinates are from the middle of the pile sampled. | < 0.04 | 1.25 | 0.068 | 0.05 | 1.15 | 2 | 0.1 | 20 | 0.1 | 0.65 | 1.9 | 1.52 | 5.93 | 0.02 | 2.03 | 0.04 | 19.21 | <0.05 | 0.01 | 0.237 | <1 | <1 | <10 | 1.25 | 0.07 | 61700 | 126 | <20 | 424 | <5 | <0.3 | 15200 | <0.2 | 20 | <2 | 10 | 10 | 21 | 6.1 | 4.5 | <0.3 | 11100 | 23 | 3.9 | 2 | 5 | 1.36 | <0.2 | 32800 | 10 | 23 | 0.9 | 1020 | 488 | 31 | 19 | 9 | <20 | <100 | 39 | 2.5 | 288 | <0.02 | 307 | 2 | <5 | <1 | 359000 | 2.9 | 7 | 58 | 4 | 0.9 | <0.5 | 11.8 | 618 | 4 | 0.79 | 8 | 18 | 13 | 42 | 5.8 | 30 | 118 | 0.057 | 0.067 | 0.032 | 11.65 | 0.05 | 2.2 | <0.01 | 1.67 | 4.17 | 1.46971 | 0.19 | 0.06 | 2.92 | 0.01 | 74.65 | <0.01 | 0.11 | <0.01
C-581994 | 24-NG1-SU2-COMPOSITE-DUP-FINE | Sample coordinates are from the middle of the pile sampled. | < 0.04 | 0.31 | 0.059 | < 0.04 | 1.16 | 2 | 0.1 | 20 | 0.1 | 1.39 | 1.7 | 5.48 | 5.75 | 0.028 | 2.02 | < 0.01 | 19.3 | <0.05 | 0.01 | 0.323 | <1 | <1 | <10 | 1.5415 | 0.05 | 62100 | 138 | <20 | 449 | 5 | 0.4 | 18500 | <0.2 | 20 | 3 | 19 | 11.2 | 24 | 6.5 | 4.6 | 0.3 | 12100 | 24 | 4.4 | 3 | 5 | 1.42 | <0.2 | 33200 | 10 | 24 | 0.9 | 1150 | 664 | 31 | 20 | 10 | <20 | <100 | 31 | 2.6 | 291 | <0.02 | 427 | 3 | <5 | <1 | 368000 | 3.1 | 6 | 61 | 4.4 | 0.9 | <0.5 | 11.4 | 639 | 4 | 0.8 | 9 | 21 | 15 | 43.6 | 5.8 | 26 | 104 | 0.045 | 0.055 | 0.046 | 11.49 | 0.04 | 2.61 | <0.01 | 1.77 | 4.16 | 1.9502 | 0.21 | 0.08 | 2.89 | 0.02 | 74.13 | <0.01 | 0.11 | <0.01
C-581995 | 24-NG1-SU3-COMPOSITE-FINE | Sample coordinates are from the middle of the pile sampled. | 0.04 | 0.31 | 0.026 | < 0.04 | 1.16 | 2 | 0.1 | 20 | 0.1 | 1.89 | 2.2 | 7.1 | 6.79 | 0.044 | 2.02 | < 0.01 | 19.12 | <0.05 | 0.01 | 0.348 | 1 | <1 | <10 | 3.2581 | 0.13 | 54100 | 189 | <20 | 599 | <5 | <0.3 | 38900 | <0.2 | 29 | 3 | <10 | 9.6 | 23 | 6.8 | 4.8 | 0.4 | 16600 | 19 | 4.7 | 2 | 4 | 1.5 | <0.2 | 29100 | 15 | 24 | 0.9 | 1240 | 406 | 34 | 24 | 13 | <20 | <100 | 39 | 3.6 | 224 | <0.02 | 485 | 4 | <5 | <1 | 352000 | 3.7 | <5 | 87 | 5.2 | 0.9 | <0.5 | 12.6 | 819 | 4 | 0.77 | 9 | 24 | 13 | 46.4 | 5.7 | 30 | <100 | 0.017 | 0.027 | 0.052 | 10.16 | 0.07 | 5.15 | <0.01 | 2.43 | 3.63 | 2.51975 | 0.23 | 0.05 | 2.51 | 0.03 | 72.71 | 0.02 | 0.13 | <0.01
C-581996 | DGPM-1 |  | 0.04 | 9.06 | 0.107 | < 0.04 | 1.07 | 2 | 0.1 | 20 | 0.1 | -7.66 | 1.4 | 0.15 | 7 | 0.33 | 2 | 0.29 | 19.46 | <0.05 | 0.01 | 1.085 | 631 | 11 | 10 | 0.1059 | 0.33 | 49600 | 165 | 88 | 1310 | <5 | <0.3 | 1280 | 0.3 | 86 | <2 | 124 | 7.8 | 11 | 3 | 1.9 | 0.8 | 13100 | 10 | 3.5 | 2 | 10 | 0.64 | <0.2 | 21800 | 48 | 38 | 0.3 | 3000 | 25 | 13 | 9 | 28 | <20 | 347 | <10 | 9 | 82 | <0.02 | 2980 | 13 | 9 | 2 | 391000 | 4.3 | <5 | 89 | 0.6 | 0.5 | <0.5 | 9 | 3300 | 8 | 0.29 | 3 | 95 | 74 | 17.1 | 2 | 21 | 410 | 0.089 | 0.099 | 0.334 | 9.42 | 0.15 | 0.19 | 0.02 | 1.92 | 2.73 | 4.05959 | 0.54 | <0.01 | 0.07 | 0.09 | 80.23 | 0.01 | 0.56 | 0.02
DISCLAIMERS:
The material presented here is from a limited reconnaissance study and is intended for general information purposes only. Those making use of or relying upon the material, previous exploration results, results of this investigation, and any other information provided herein assume all risks and liability arising from such use or reliance. Certain sites included in this report are on private land. Permission to access these sites was obtained prior to sampling. Any use of trade, firm, or product names is for descriptive purposes only and does not imply endorsement by the U.S. Government, State of Colorado, Colorado Geological Survey, and the Colorado School of Mines.
The views and conclusions contained in this document are those of the authors and should not be interpreted as representing the opinions or policies of the U.S. Geological Survey. Mention of trade names or commercial products does not constitute their endorsement by the U.S. Geological Survey. This material is based upon work supported by the U.S. Geological Survey under Earth Mapping Resources Initiative (EarthMRI) Grant No. G22AC00509.

## SHEET_TEMPLATE (hidden)
|  | Job Number | Submitter | Contact | # of Samples | Date Approved
Lab No. | Field No. | Sample Description

## QAQC
|  |  | C-ABA | C-ABA | C-ABA | C-ABA | C-ABA | C-ABA | C-ABA | C-ABA | C-ABA | C-ABA | C-ABA | C-ABA | C-ABA | C-ABA | C-ABA | C-ABA | C-ABA | C-CO2-CARB | C-CO2-CARB | C-CVAAS-HG | C-FA_AU-PD-PT | C-FA_AU-PD-PT | C-FA_AU-PD-PT | C-ISE-F | C-ORE_ICPOES_MS-61 | C-ORE_ICPOES_MS-61 | C-ORE_ICPOES_MS-61 | C-ORE_ICPOES_MS-61 | C-ORE_ICPOES_MS-61 | C-ORE_ICPOES_MS-61 | C-ORE_ICPOES_MS-61 | C-ORE_ICPOES_MS-61 | C-ORE_ICPOES_MS-61 | C-ORE_ICPOES_MS-61 | C-ORE_ICPOES_MS-61 | C-ORE_ICPOES_MS-61 | C-ORE_ICPOES_MS-61 | C-ORE_ICPOES_MS-61 | C-ORE_ICPOES_MS-61 | C-ORE_ICPOES_MS-61 | C-ORE_ICPOES_MS-61 | C-ORE_ICPOES_MS-61 | C-ORE_ICPOES_MS-61 | C-ORE_ICPOES_MS-61 | C-ORE_ICPOES_MS-61 | C-ORE_ICPOES_MS-61 | C-ORE_ICPOES_MS-61 | C-ORE_ICPOES_MS-61 | C-ORE_ICPOES_MS-61 | C-ORE_ICPOES_MS-61 | C-ORE_ICPOES_MS-61 | C-ORE_ICPOES_MS-61 | C-ORE_ICPOES_MS-61 | C-ORE_ICPOES_MS-61 | C-ORE_ICPOES_MS-61 | C-ORE_ICPOES_MS-61 | C-ORE_ICPOES_MS-61 | C-ORE_ICPOES_MS-61 | C-ORE_ICPOES_MS-61 | C-ORE_ICPOES_MS-61 | C-ORE_ICPOES_MS-61 | C-ORE_ICPOES_MS-61 | C-ORE_ICPOES_MS-61 | C-ORE_ICPOES_MS-61 | C-ORE_ICPOES_MS-61 | C-ORE_ICPOES_MS-61 | C-ORE_ICPOES_MS-61 | C-ORE_ICPOES_MS-61 | C-ORE_ICPOES_MS-61 | C-ORE_ICPOES_MS-61 | C-ORE_ICPOES_MS-61 | C-ORE_ICPOES_MS-61 | C-ORE_ICPOES_MS-61 | C-ORE_ICPOES_MS-61 | C-ORE_ICPOES_MS-61 | C-ORE_ICPOES_MS-61 | C-ORE_ICPOES_MS-61 | C-ORE_ICPOES_MS-61 | C-ORE_ICPOES_MS-61 | C-ORE_ICPOES_MS-61 | C-ORE_ICPOES_MS-61 | C-ORE_ICPOES_MS-61 | C-ORE_ICPOES_MS-61 | C-ORE_ICPOES_MS-61 | C-ORE_ICPOES_MS-61 | C-ORGANIC-C | C-TOTAL-S_C | C-TOTAL-S_C | C-WDXRF-MAJORS | C-WDXRF-MAJORS | C-WDXRF-MAJORS | C-WDXRF-MAJORS | C-WDXRF-MAJORS | C-WDXRF-MAJORS | C-WDXRF-MAJORS | C-WDXRF-MAJORS | C-WDXRF-MAJORS | C-WDXRF-MAJORS | C-WDXRF-MAJORS | C-WDXRF-MAJORS | C-WDXRF-MAJORS | C-WDXRF-MAJORS | C-WDXRF-MAJORS
Sample Description | Lab No. | Field No. | Acid Leachable SO4-S | AP | C | CO3 (HCl) as %CO3 | Final pH | Fizz Rate | HCl | HCl_add | NaOH | Net NP | NP | NP/AP | Paste pH | S | Sample weight | Sulphide | Vol NaOH to pH=8.3 | CO2 | CRBNT_C | Hg | Au | Pd | Pt | F | Ag | Al | As | B | Ba | Be | Bi | Ca | Cd | Ce | Co | Cr | Cs | Cu | Dy | Er | Eu | Fe | Ga | Gd | Ge | Hf | Ho | In | K | La | Li | Lu | Mg | Mn | Mo | Nb | Nd | Ni | P | Pb | Pr | Rb | Re | S | Sb | Sc | Se | Si | Sm | Sn | Sr | Ta | Tb | Te | Th | Ti | Tl | Tm | U | V | W | Y | Yb | Zn | Zr | Organic_C | C | S | Al2O3 | BaO | CaO | Cr2O3 | Fe2O3 | K2O | LOI | MgO | MnO | Na2O | P2O5 | SiO2 | SrO | TiO2 | V2O5
|  |  | % | t CaCO3/1000 t | % | % | no unit | rating | Normality | mL | Normality | t CaCO3/1000 t | t CaCO3/1000 t | ratio | no unit | % | g | % | mL | % | % | ppm | ppb | ppb | ppb | % |  | ppm | ppm | ppm | ppm | ppm | ppm | ppm | ppm | ppm | ppm | ppm | ppm | ppm | ppm | ppm | ppm | ppm | ppm | ppm | ppm | ppm | ppm | ppm | ppm | ppm | ppm | ppm | ppm | ppm | ppm | ppm | ppm | ppm | ppm | ppm | ppm | ppm | ppm | ppm | ppm | ppm | ppm | ppm | ppm | ppm | ppm | ppm | ppm | ppm | ppm | ppm | ppm | ppm | ppm | ppm | ppm | ppm | ppm | ppm | ppm | % | % | % | % | % | % | % | % | % | % | % | % | % | % | % | % | % | %
MRP-21146 | C-581941 | SAR-L.1 | 0.05 | 0.62 | 1.04 | 1.05 | 1.38 | 2 | 0.1 | 20 | 0.1 | 12.6 | 13.2 | 21.1 | 7.58 | 0.068 | 2.02 | 0.02 | 14.65 | 0.33 | 0.09 | 0.19 | 405 | <1 | <10 | 0.0978 | 2.57 | 55400 | 16 | <20 | 890 | 7 | 1 | 10100 | 2.8 | 135 | 7 | 102 | 3.6 | 337 | 9.9 | 6.1 | 1.3 | 25900 | 16 | 9.1 | 1 | 10 | 2.07 | 0.2 | 28300 | 63 | 27 | 0.9 | 4890 | 2140 | 13 | 42 | 56 | 52 | 662 | 543 | 15 | 127 | <0.02 | 699 | 4 | 7 | <1 | 330000 | 10 | 5 | 148 | 2.1 | 1.5 | 0.7 | 17.8 | 3130 | 1 | 0.89 | 4 | 127 | 4 | 54.2 | 6 | 428 | 351 | 0.943 | 1.033 | 0.069 | 11.15 | 0.1 | 1.46 | <0.01 | 3.84 | 3.66 | 3.43897 | 0.9 | 0.28 | 2.04 | 0.17 | 72.53 | 0.02 | 0.51 | 0.03
|  | Comparison to Preferred Value | 107.1429 | 81.31148 | 102.8176 | 102.439 | 102.9851 | 80 | 100 | 100 | 100 | 98.4375 | 97.41697 | 87.30733 | 100.7979 | 108.8 | 100.4975 | 80 | 100.6873 | 82.5 | 81.81818 | 108.5714 | 72.19251 | OK | OK | 107.0366 | 85.66667 | 95.51724 | 90.39548 | OK | 101.2514 | 216.0494 | 90.90909 | 95.28302 | 93.33333 | 90 | 93.33333 | 92.72727 | 90 | 91.08108 | 99 | 92.42424 | 86.66667 | 97.00375 | 94.11765 | 82.72727 | 50 | 90.90909 | 98.57143 | 66.66667 | 91.29032 | 84 | 96.42857 | 90 | 88.90909 | 102.3923 | 94.89051 | 100 | 84.84848 | 88.13559 | 82.75 | 93.94464 | 93.75 | 90.71429 |  | 99.85714 | 78.43137 | 100 | OK | 97.4026 | 87.7193 | 100 | 93.67089 | 100 | 88.23529 | 143.4426 | 93.68421 | 104.3333 | 83.33333 | 94.68085 | 86.95652 | 96.94656 | 108.1081 | 95.08772 | 95.2381 | 101.9048 | 87.75 | 99.26316 | 97.45283 | 98.57143 | 98.84752 | 100 | 93.58974 | OK | 103.2258 | 102.521 | 99.68029 | 97.50813 | 99.29078 | 101.0401 | 100.5917 | 100.069 |  | 96.0452 | 150
|  | Comparison to Mean | [17 empty] | 99.01303 | 99.13043
|  | Preferred Value | 0.04666667 | 0.7625 | 1.0115 | 1.025 | 1.34 | 2.5 | 0.1 | 20 | 0.1 | 12.8 | 13.55 | 24.1675 | 7.52 | 0.0625 | 2.01 | 0.025 | 14.55 | 0.4 | 0.11 | 0.175 | 561 | 1.3 | 1.6 | 0.09137059 | 3 | 58000 | 17.7 | 14 | 879 | 3.24 | 1.1 | 10600 | 3 | 150 | 7.5 | 110 | 4 | 370 | 10 | 6.6 | 1.5 | 26700 | 17 | 11 | 2 | 11 | 2.1 | 0.3 | 31000 | 75 | 28 | 1 | 5500 | 2090 | 13.7 | 42 | 66 | 59 | 800 | 578 | 16 | 140 |  | 700 | 5.1 | 7 | 0.87 | 338800 | 11.4 | 5 | 158 | 2.1 | 1.7 | 0.488 | 19 | 3000 | 1.2 | 0.94 | 4.6 | 131 | 3.7 | 57 | 6.3 | 420 | 400 | 0.95 | 1.06 | 0.07 | 11.28 | 0.1 | 1.56 | 0.02 | 3.72 | 3.57 | 3.45 | 0.923 | 0.282 | 2.019 | 0.169 | 72.48 |  | 0.531 | 0.02
|  | Mean (n=--,76,--,--,48,81,55,74) | [17 empty] | 0.3332895 | 0.09078947 | 0.1861624 | [65 empty] | 0.95075 | 1.045815 | 0.07183636 | 11.11149 | 0.1032432 | 1.456622 | 0.01410959 | 3.851216 | 3.662568 | 4.018834 | 0.8882432 | 0.2885 | 2.047432 | 0.1733784 | 72.26797 |  | 0.5206757 | 0.02432432
MRP-21146 | C-581952 | SAR-M.2 | 0.06 | 0.94 | 0.293 | 0.57 | 1.29 | 2 | 0.1 | 20 | 0.1 | 4.16 | 5.1 | 5.44 | 7.4 | 0.091 | 2.01 | 0.03 | 17.96 | 0.16 | 0.04 | 1.486 | 966 | 96 | 30 | 0.0721 | 20.77 | 62300 | 80 | 21 | 994 | 6 | 1.4 | 5710 | 5 | 95 | 13 | 83 | 1.7 | 229 | 5.8 | 3.5 | 1.3 | 18100 | 17 | 5.6 | 2 | 7 | 1.17 | 2 | 38300 | 46 | 17 | 0.5 | 2750 | 1030 | 14 | 24 | 38 | 84 | 276 | 784 | 10.4 | 142 | <0.02 | 938 | 107 | <5 | 4 | 328000 | 7 | <5 | 144 | 1.5 | 0.9 | 2.1 | 13 | 1800 | 3 | 0.5 | 2 | 25 | 3 | 31.7 | 3.5 | 768 | 258 | 0.234 | 0.274 | 0.096 | 12.35 | 0.12 | 0.81 | <0.01 | 2.58 | 4.99 | 1.82927 | 0.49 | 0.13 | 2.52 | 0.08 | 73.67 | 0.02 | 0.3 | 0.01
|  | Comparison to Preferred Value | 85.71429 | 120.5128 | 101.209 | 95 | 102.7888 | 80 | 100 | 100 | 100 | 200.9662 | 178.9474 | 357.8947 | 101.1966 | 104 | 99.38195 | 120 | 99.75007 | 160 | 133.3333 | 103.1944 | 80.5 | 96 | OK | 116.2903 | 138.4667 | 94.39394 | 105.2632 | 77.77778 | 100.404 | 90.90909 | 133.3333 | 95.16667 | 98.03922 | 96.15385 | 104.8387 | 167.3387 | 93.40659 | 97.0339 | 98.63946 | 97.76536 | 90.27778 | 98.36957 | 96.59091 | 89.17197 | 133.3333 | 96.02195 | 96.69421 | 95.2381 | 92.28916 | 98.71245 | 94.97207 | 92.59259 | 91.66667 | 76.86567 | 105.2632 | 91.60305 | 96.4467 | 172.1311 | 92 | 97.0297 | 94.54545 | 95.30201 |  | 96.70103 | 100 | OK | 148.1481 | 95.54326 | 97.49304 | OK | 100 | 83.33333 | 92.78351 | 100 | 91.5493 | 100 | 107.1429 | 92.59259 | 79.05138 | 99.20635 | 85.71429 | 96.9419 | 96.41873 | 101.0526 | 99.6139 | 87.75422 | 91.33333 | 98.96907 | 99.03769 | 109.0909 | 96.42857 | OK | 98.09886 | 99.8 | 114.329375 | 100 | 97.01493 | 99.2126 | 101.2658 | 100.2995 |  | 100 | OK
|  | Comparison to Mean | [17 empty] | 117.1429 | 105.1282
|  | Preferred Value | 0.07 | 0.78 | 0.2895 | 0.6 | 1.255 | 2.5 | 0.1 | 20 | 0.1 | 2.07 | 2.85 | 1.52 | 7.3125 | 0.0875 | 2.0225 | 0.025 | 18.005 | 0.1 | 0.03 | 1.44 | 1200 | 100 | <100 | 0.062 | 15 | 66000 | 76 | 27 | 990 | 6.6 | 1.05 | 6000 | 5.1 | 98.8 | 12.4 | 49.6 | 1.82 | 236 | 5.88 | 3.58 | 1.44 | 18400 | 17.6 | 6.28 | 1.5 | 7.29 | 1.21 | 2.1 | 41500 | 46.6 | 17.9 | 0.54 | 3000 | 1340 | 13.3 | 26.2 | 39.4 | 48.8 | 300 | 808 | 11 | 149 |  | 970 | 107 | <5 | 2.7 | 343300 | 7.18 | 2.4 | 144 | 1.8 | 0.97 | 2.1 | 14.2 | 1800 | 2.8 | 0.54 | 2.53 | 25.2 | 3.5 | 32.7 | 3.63 | 760 | 259 | 0.2666538 | 0.3 | 0.097 | 12.47 | 0.11 | 0.84 | 0.01 | 2.63 | 5 | 1.6 | 0.49 | 0.134 | 2.54 | 0.079 | 73.45 |  | 0.3 | <0.01
|  | Mean (n=--,41,--,--,--,26,45,30,44) | [17 empty] | 0.1365854 | 0.03804878 | 1.458042 | 1224.5 | 94.90909 | 39.54545 | [63 empty] | 0.2895778 | 0.09683333 | 12.38091 | 0.1145455 | 0.8222727 | 0.012 | 2.596818 | 5.001818 | 1.899434 | 0.4863636 | 0.1363636 | 2.552045 | 0.07636364 | 73.725 |  | 0.02 | 0.2959091
MRP-21146 | C-581965 | DGPM-1 | < 0.04 | 9.28 | 0.108 | < 0.04 | 1.13 | 2 | 0.1 | 20 | 0.1 | -7.98 | 1.3 | 0.14 | 7.28 | 0.32 | 2.04 | 0.3 | 19.47 | <0.05 | 0.01 | 1.053 | 724 | 12 | <10 | 0.0965 | 0.37 | 49300 | 166 | 88 | 1300 | <5 | <0.3 | 1420 | <0.2 | 82 | 3 | 122 | 7.9 | 11 | 3.1 | 1.9 | 0.7 | 13200 | 10 | 3.3 | 2 | 11 | 0.62 | <0.2 | 22200 | 48 | 41 | 0.3 | 2990 | 25 | 13 | 10 | 27 | <20 | 346 | <10 | 8.6 | 84 | <0.02 | 2970 | 13 | 9 | 1 | 389000 | 4.3 | <5 | 91 | 0.5 | 0.5 | <0.5 | 9.3 | 3340 | 7 | 0.26 | 3 | 102 | 76 | 18 | 1.9 | 17 | 419 | 0.091 | 0.101 | 0.33 | 9.48 | 0.16 | 0.2 | 0.02 | 1.92 | 2.76 | 3.86961 | 0.54 | <0.01 | 0.06 | 0.1 | 79.78 | <0.01 | 0.55 | 0.02
|  | Comparison to Preferred Value | #VALUE! | 102.6549 | 101.6471 | #VALUE! | 110.2439 | 88.88889 | 100 | 100 | 100 | 107.2581 | 81.25 | 78.87324 | 100.5178 | 97.48667 | 101.3665 | 103.4483 | 100.5422 | OK | 100 | 97.5 | 99.17808 | 97.56098 | OK | 107.2222 | OK | 102.2822 | 92.22222 | 94.01709 | 102.2013 | OK | OK | 83.52941 | OK | 90.60773 | 220.5882 | 101.6667 | 88.56502 | 80.29197 | 96.27329 | 91.34615 | 89.74359 | 97.05882 | 88.49558 | 84.61538 | 100 | 112.0163 | 92.81437 | OK | 99.55157 | 92.84333 | 97.85203 | 95.2381 | 92.85714 | 89.28571 | 95.58824 | 102.0408 | 88.52459 | OK | 86.5 | OK | 91.1983 | 89.3617 |  | 95.80645 | 92.85714 | 102.3891 | 80.64516 |  | 91.48936 | OK | 100 | 74.62687 | 83.47245 | OK | 93.93939 | 101.2121 | 85.26188 | 88.13559 | 92.02454 | 98.07692 | 103.2609 | 90.45226 | 92.68293 | 77.27273 | 102.1951 | 101.1111 | 91.81818 | 97.92285 | 99.16318 | 114.2857 | 90.90909 | 200 | 100 | 100.7299 | 105.1524 | 96.42857 | OK | 85.71429 | 111.1111 | 99.94989 |  | 98.21429 | 100
Comparison to Mean
|  | Preferred Value | 0.05 | 9.04 | 0.10625 | #DIV/0! | 1.025 | 2.25 | 0.1 | 20 | 0.1 | -7.44 | 1.6 | 0.1775 | 7.2425 | 0.32825 | 2.0125 | 0.29 | 19.365 | 0.03 | 0.01 | 1.08 | 730 | 12.3 | 9.4 | 0.09 | <1 | 48200 | 180 | 93.6 | 1272 | <5 | 0.1 | 1700 | 0.34 | 90.5 | 1.36 | 120 | 8.92 | 13.7 | 3.22 | 2.08 | 0.78 | 13600 | 11.3 | 3.9 | 2 | 9.82 | 0.668 | <0.2 | 22300 | 51.7 | 41.9 | 0.315 | 3220 | 28 | 13.6 | 9.8 | 30.5 | 14.3 | 400 | 9.8 | 9.43 | 94 |  | 3100 | 14 | 8.79 | 1.24 |  | 4.7 | 2 | 91 | 0.67 | 0.599 | <0.5 | 9.9 | 3300 | 8.21 | 0.295 | 3.26 | 104 | 73.6 | 19.9 | 2.05 | 22 | 410 | 0.09 | 0.11 | 0.337 | 9.56 | 0.14 | 0.22 | 0.01 | 1.92 | 2.74 | 3.68 | 0.56 | <0.01 | 0.07 | 0.09 | 79.82 |  | 0.56 | 0.02
|  | Mean (n=--,--,73,--,--,68,57,54) | [20 empty] | 724.9178 | 12.94167 | 10.3125 | 0.08447222 | [62 empty] | 0.1016191 | 0.327909 | 9.461481 | 0.152037 | 0.1896296 | 0.0187037 | 1.937037 | 2.734444 | 3.98799 | 0.5435185 |  | 0.06685185 | 0.09074074 | 80.33167 |  | 0.5571698 | 0.0190566
MRP-21147 | C-581972 | SAR-L.1 | < 0.04 | 1.5 | 0.996 | 0.87 | 1.4 | 2 | 0.1 | 20 | 0.1 | 12.4 | 13.9 | 9.27 | 7.5 | 0.058 | 2 | 0.05 | 14.44 | 0.29 | 0.08 | 0.175 | 510 | <1 | <10 | 0.0963 | 2.85 | 56700 | 14 | <20 | 880 | 6 | 0.8 | 10200 | 2.6 | 147 | 6 | 98 | 3.8 | 357 | 10.2 | 6 | 1.3 | 25900 | 15 | 9.8 | 1 | 10 | 2.03 | 0.2 | 29000 | 66 | 28 | 0.8 | 4950 | 2100 | 13 | 36 | 61 | 49 | 696 | 559 | 16.4 | 127 | <0.02 | 744 | 4 | 7 | <1 | 329000 | 11.4 | 5 | 151 | 1.8 | 1.6 | <0.5 | 16.9 | 3110 | 1 | 0.88 | 4 | 129 | 4 | 54.5 | 6 | 440 | 384 | 0.945 | 1.025 | 0.078 | 11.04 | 0.1 | 1.45 | 0.02 | 3.86 | 3.65 | 3.18032 | 0.89 | 0.3 | 2.03 | 0.17 | 71.72 | 0.03 | 0.52 | 0.03
|  | Comparison to Preferred Value | #VALUE! | 196.7213 | 98.46762 | 84.87805 | 104.4776 | 80 | 100 | 100 | 100 | 96.875 | 102.583 | 38.3573 | 99.73404 | 92.8 | 99.50249 | 200 | 99.24399 | 72.5 | 72.72727 | 100 | 90.90909 | OK | OK | 105.395 | 95 | 97.75862 | 79.09605 | OK | 100.1138 | 185.1852 | 72.72727 | 96.22642 | 86.66667 | 98 | 80 | 89.09091 | 95 | 96.48649 | 102 | 90.90909 | 86.66667 | 97.00375 | 88.23529 | 89.09091 | 50 | 90.90909 | 96.66667 | 66.66667 | 93.54839 | 88 | 100 | 80 | 90 | 100.4785 | 94.89051 | 85.71429 | 92.42424 | 83.05085 | 87 | 96.7128 | 102.5 | 90.71429 |  | 106.2857 | 78.43137 | 100 | OK | 97.10744 | 100 | 100 | 95.56962 | 85.71429 | 94.11765 | OK | 88.94737 | 103.6667 | 83.33333 | 93.61702 | 86.95652 | 98.47328 | 108.1081 | 95.61404 | 95.2381 | 104.7619 | 96 | 99.47368 | 96.69811 | 111.4286 | 97.87234 | 100 | 92.94872 | 100 | 103.7634 | 102.2409 | 92.18319 | 96.4247 | 106.383 | 100.5448 | 100.5917 | 98.95143 |  | 97.92844 | 150
|  | Comparison to Mean | [17 empty] | 87.01145 | 88.11594
|  | Preferred Value | 0.04666667 | 0.7625 | 1.0115 | 1.025 | 1.34 | 2.5 | 0.1 | 20 | 0.1 | 12.8 | 13.55 | 24.1675 | 7.52 | 0.0625 | 2.01 | 0.025 | 14.55 | 0.4 | 0.11 | 0.175 | 561 | 1.3 | 1.6 | 0.09137059 | 3 | 58000 | 17.7 | 14 | 879 | 3.24 | 1.1 | 10600 | 3 | 150 | 7.5 | 110 | 4 | 370 | 10 | 6.6 | 1.5 | 26700 | 17 | 11 | 2 | 11 | 2.1 | 0.3 | 31000 | 75 | 28 | 1 | 5500 | 2090 | 13.7 | 42 | 66 | 59 | 800 | 578 | 16 | 140 |  | 700 | 5.1 | 7 | 0.87 | 338800 | 11.4 | 5 | 158 | 2.1 | 1.7 | 0.488 | 19 | 3000 | 1.2 | 0.94 | 4.6 | 131 | 3.7 | 57 | 6.3 | 420 | 400 | 0.95 | 1.06 | 0.07 | 11.28 | 0.1 | 1.56 | 0.02 | 3.72 | 3.57 | 3.45 | 0.923 | 0.282 | 2.019 | 0.169 | 72.48 |  | 0.531 | 0.02
|  | Mean (n=--,76,--,--,48,81,55,74) | [17 empty] | 0.3332895 | 0.09078947 | 0.1861624 | [65 empty] | 0.95075 | 1.045815 | 0.07183636 | 11.11149 | 0.1032432 | 1.456622 | 0.01410959 | 3.851216 | 3.662568 | 4.018834 | 0.8882432 | 0.2885 | 2.047432 | 0.1733784 | 72.26797 |  | 0.5206757 | 0.02432432
MRP-21147 | C-581983 | SAR-M.2 | 0.08 | 0.62 | 0.288 | 0.53 | 1.26 | 2 | 0.1 | 20 | 0.1 | 4.98 | 5.6 | 8.96 | 7.15 | 0.1 | 2.03 | 0.02 | 17.72 | 0.09 | 0.02 | 1.5 | 997 | 94 | 40 | 0.0766 | 14.9 | 65500 | 74 | 20 | 1000 | 7 | 0.7 | 5730 | 4.4 | 88 | 11 | 61 | 1.5 | 228 | 5.1 | 3.1 | 1.2 | 18000 | 16 | 5.4 | 2 | 7 | 1.01 | 1.8 | 39900 | 42 | 16 | 0.5 | 2740 | 1040 | 12 | 19 | 34 | 47 | 283 | 699 | 9.4 | 129 | <0.02 | 991 | 94 | <5 | 3 | 334000 | 6.1 | <5 | 144 | 1.3 | 0.9 | 1.8 | 12 | 1790 | 2 | 0.45 | 2 | 22 | 3 | 26.9 | 3.1 | 775 | 263 | 0.264 | 0.284 | 0.105 | 12.36 | 0.11 | 0.83 | <0.01 | 2.59 | 5 | 1.74983 | 0.49 | 0.14 | 2.56 | 0.08 | 73.39 | 0.03 | 0.29 | <0.01
|  | Comparison to Preferred Value | 114.2857 | 79.48718 | 99.48187 | 88.33333 | 100.3984 | 80 | 100 | 100 | 100 | 240.5797 | 196.4912 | 589.4737 | 97.77778 | 114.2857 | 100.3708 | 80 | 98.41711 | 90 | 66.66667 | 104.1667 | 83.08333 | 94 | OK | 123.5484 | 99.33333 | 99.24242 | 97.36842 | 74.07407 | 101.0101 | 106.0606 | 66.66667 | 95.5 | 86.27451 | 89.06883 | 88.70968 | 122.9839 | 82.41758 | 96.61017 | 86.73469 | 86.59218 | 83.33333 | 97.82609 | 90.90909 | 85.98726 | 133.3333 | 96.02195 | 83.47107 | 85.71429 | 96.14458 | 90.12876 | 89.38547 | 92.59259 | 91.33333 | 77.61194 | 90.22556 | 72.51908 | 86.29442 | 96.31148 | 94.33333 | 86.5099 | 85.45455 | 86.57718 |  | 102.1649 | 87.85047 | OK | 111.1111 | 97.291 | 84.95822 | OK | 100 | 72.22222 | 92.78351 | 85.71429 | 84.50704 | 99.44444 | 71.42857 | 83.33333 | 79.05138 | 87.30159 | 85.71429 | 82.263 | 85.39945 | 101.9737 | 101.5444 | 99.00476 | 94.66667 | 108.2474 | 99.11788 | 100 | 98.80952 | OK | 98.47909 | 100 | 109.364375 | 100 | 104.4776 | 100.7874 | 101.2658 | 99.91831 |  | 96.66667 | OK
Comparison to Mean
|  | Preferred Value | 0.07 | 0.78 | 0.2895 | 0.6 | 1.255 | 2.5 | 0.1 | 20 | 0.1 | 2.07 | 2.85 | 1.52 | 7.3125 | 0.0875 | 2.0225 | 0.025 | 18.005 | 0.1 | 0.03 | 1.44 | 1200 | 100 | <100 | 0.062 | 15 | 66000 | 76 | 27 | 990 | 6.6 | 1.05 | 6000 | 5.1 | 98.8 | 12.4 | 49.6 | 1.82 | 236 | 5.88 | 3.58 | 1.44 | 18400 | 17.6 | 6.28 | 1.5 | 7.29 | 1.21 | 2.1 | 41500 | 46.6 | 17.9 | 0.54 | 3000 | 1340 | 13.3 | 26.2 | 39.4 | 48.8 | 300 | 808 | 11 | 149 |  | 970 | 107 | <5 | 2.7 | 343300 | 7.18 | 2.4 | 144 | 1.8 | 0.97 | 2.1 | 14.2 | 1800 | 2.8 | 0.54 | 2.53 | 25.2 | 3.5 | 32.7 | 3.63 | 760 | 259 | 0.2666538 | 0.3 | 0.097 | 12.47 | 0.11 | 0.84 | 0.01 | 2.63 | 5 | 1.6 | 0.49 | 0.134 | 2.54 | 0.079 | 73.45 |  | 0.3 | <0.01
|  | Mean (n=--,41,--,--,--,26,45,30,44) | [17 empty] | 0.1365854 | 0.03804878 | 1.458042 | 1224.5 | 94.90909 | 39.54545 | [63 empty] | 0.2895778 | 0.09683333 | 12.38091 | 0.1145455 | 0.8222727 | 0.012 | 2.596818 | 5.001818 | 1.899434 | 0.4863636 | 0.1363636 | 2.552045 | 0.07636364 | 73.725 |  | 0.02 | 0.2959091
MRP-21147 | C-581996 | DGPM-1 | 0.04 | 9.06 | 0.107 | < 0.04 | 1.07 | 2 | 0.1 | 20 | 0.1 | -7.66 | 1.4 | 0.15 | 7 | 0.33 | 2 | 0.29 | 19.46 | <0.05 | 0.01 | 1.085 | 631 | 11 | 10 | 0.1059 | 0.33 | 49600 | 165 | 88 | 1310 | <5 | <0.3 | 1280 | 0.3 | 86 | <2 | 124 | 7.8 | 11 | 3 | 1.9 | 0.8 | 13100 | 10 | 3.5 | 2 | 10 | 0.64 | <0.2 | 21800 | 48 | 38 | 0.3 | 3000 | 25 | 13 | 9 | 28 | <20 | 347 | <10 | 9 | 82 | <0.02 | 2980 | 13 | 9 | 2 | 391000 | 4.3 | <5 | 89 | 0.6 | 0.5 | <0.5 | 9 | 3300 | 8 | 0.29 | 3 | 95 | 74 | 17.1 | 2 | 21 | 410 | 0.089 | 0.099 | 0.334 | 9.42 | 0.15 | 0.19 | 0.02 | 1.92 | 2.73 | 4.05959 | 0.54 | <0.01 | 0.07 | 0.09 | 80.23 | 0.01 | 0.56 | 0.02
|  | Comparison to Preferred Value | 80 | 100.2212 | 100.7059 | #VALUE! | 104.3902 | 88.88889 | 100 | 100 | 100 | 102.957 | 87.5 | 84.50704 | 96.65171 | 100.5331 | 99.37888 | 100 | 100.4906 | OK | 100 | 100.463 | 86.43836 | 89.43089 | 106.383 | 117.6667 | OK | 102.9046 | 91.66667 | 94.01709 | 102.9874 | OK | OK | 75.29412 | 88.23529 | 95.02762 | OK | 103.3333 | 87.44395 | 80.29197 | 93.1677 | 91.34615 | 102.5641 | 96.32353 | 88.49558 | 89.74359 | 100 | 101.833 | 95.80838 | OK | 97.75785 | 92.84333 | 90.69212 | 95.2381 | 93.1677 | 89.28571 | 95.58824 | 91.83673 | 91.80328 | OK | 86.75 | OK | 95.44008 | 87.23404 |  | 96.12903 | 92.85714 | 102.3891 | 161.2903 |  | 91.48936 | OK | 97.8022 | 89.55224 | 83.47245 | OK | 90.90909 | 100 | 97.44214 | 98.30508 | 92.02454 | 91.34615 | 100.5435 | 85.92965 | 97.56098 | 95.45455 | 100 | 98.88889 | 90 | 99.10979 | 98.53556 | 107.1429 | 86.36364 | 200 | 100 | 99.63504 | 110.3149 | 96.42857 | OK | 100 | 100 | 100.5137 |  | 100 | 100
Comparison to Mean
|  | Preferred Value | 0.05 | 9.04 | 0.10625 | #DIV/0! | 1.025 | 2.25 | 0.1 | 20 | 0.1 | -7.44 | 1.6 | 0.1775 | 7.2425 | 0.32825 | 2.0125 | 0.29 | 19.365 | 0.03 | 0.01 | 1.08 | 730 | 12.3 | 9.4 | 0.09 | <1 | 48200 | 180 | 93.6 | 1272 | <5 | 0.1 | 1700 | 0.34 | 90.5 | 1.36 | 120 | 8.92 | 13.7 | 3.22 | 2.08 | 0.78 | 13600 | 11.3 | 3.9 | 2 | 9.82 | 0.668 | <0.2 | 22300 | 51.7 | 41.9 | 0.315 | 3220 | 28 | 13.6 | 9.8 | 30.5 | 14.3 | 400 | 9.8 | 9.43 | 94 |  | 3100 | 14 | 8.79 | 1.24 |  | 4.7 | 2 | 91 | 0.67 | 0.599 | <0.5 | 9.9 | 3300 | 8.21 | 0.295 | 3.26 | 104 | 73.6 | 19.9 | 2.05 | 22 | 410 | 0.09 | 0.11 | 0.337 | 9.56 | 0.14 | 0.22 | 0.01 | 1.92 | 2.74 | 3.68 | 0.56 | <0.01 | 0.07 | 0.09 | 79.82 |  | 0.56 | 0.02
|  | Mean (n=--,--,73,--,--,68,57,54) | [20 empty] | 724.9178 | 12.94167 | 10.3125 | 0.08447222 | [62 empty] | 0.1016191 | 0.327909 | 9.461481 | 0.152037 | 0.1896296 | 0.0187037 | 1.937037 | 2.734444 | 3.98799 | 0.5435185 |  | 0.06685185 | 0.09074074 | 80.33167 |  | 0.5571698 | 0.0190566
Low concentration difference/ near detection limit/ rounding value so error is greater
Value is greater than +/- 15% of defined value but when compared to the mean over time the value is acceptable.
Value not uncommon for reference material and is within the range of data normally returned or has otherwise been deemed acceptable.
The mean "n=" is the number of analyses completed for this reference material since late 2022 on the current SGS contract.
ICPOES_MS-60
|  | B: | Boron is informational as the performance is not reliably characterized. Few reference materials have certified B values to reliably characterize the performance.
|  | Re: | Re is informational as there not yet an established preferred value and there is insufficient data to calculate means for meaningful comparisons.
DISCLAIMERS:
The material presented here is from a limited reconnaissance study and is intended for general information purposes only. Those making use of or relying upon the material, previous exploration results, results of this investigation, and any other information provided herein assume all risks and liability arising from such use or reliance. Certain sites included in this report are on private land. Permission to access these sites was obtained prior to sampling. Any use of trade, firm, or product names is for descriptive purposes only and does not imply endorsement by the U.S. Government, State of Colorado, Colorado Geological Survey, and the Colorado School of Mines.
The views and conclusions contained in this document are those of the authors and should not be interpreted as representing the opinions or policies of the U.S. Geological Survey. Mention of trade names or commercial products does not constitute their endorsement by the U.S. Geological Survey. This material is based upon work supported by the U.S. Geological Survey under Earth Mapping Resources Initiative (EarthMRI) Grant No. G22AC00509.

## DUPS
|  |  | C-ABA | C-ABA | C-ABA | C-ABA | C-ABA | C-ABA | C-ABA | C-ABA | C-ABA | C-ABA | C-ABA | C-ABA | C-ABA | C-ABA | C-ABA | C-ABA | C-ABA | C-CO2-CARB | C-CO2-CARB | C-CVAAS-HG | C-FA_AU-PD-PT | C-FA_AU-PD-PT | C-FA_AU-PD-PT | C-FA_ORE_AU-PD-PT | C-ISE-F | C-ORE_ICPOES_MS-61 | C-ORE_ICPOES_MS-61 | C-ORE_ICPOES_MS-61 | C-ORE_ICPOES_MS-61 | C-ORE_ICPOES_MS-61 | C-ORE_ICPOES_MS-61 | C-ORE_ICPOES_MS-61 | C-ORE_ICPOES_MS-61 | C-ORE_ICPOES_MS-61 | C-ORE_ICPOES_MS-61 | C-ORE_ICPOES_MS-61 | C-ORE_ICPOES_MS-61 | C-ORE_ICPOES_MS-61 | C-ORE_ICPOES_MS-61 | C-ORE_ICPOES_MS-61 | C-ORE_ICPOES_MS-61 | C-ORE_ICPOES_MS-61 | C-ORE_ICPOES_MS-61 | C-ORE_ICPOES_MS-61 | C-ORE_ICPOES_MS-61 | C-ORE_ICPOES_MS-61 | C-ORE_ICPOES_MS-61 | C-ORE_ICPOES_MS-61 | C-ORE_ICPOES_MS-61 | C-ORE_ICPOES_MS-61 | C-ORE_ICPOES_MS-61 | C-ORE_ICPOES_MS-61 | C-ORE_ICPOES_MS-61 | C-ORE_ICPOES_MS-61 | C-ORE_ICPOES_MS-61 | C-ORE_ICPOES_MS-61 | C-ORE_ICPOES_MS-61 | C-ORE_ICPOES_MS-61 | C-ORE_ICPOES_MS-61 | C-ORE_ICPOES_MS-61 | C-ORE_ICPOES_MS-61 | C-ORE_ICPOES_MS-61 | C-ORE_ICPOES_MS-61 | C-ORE_ICPOES_MS-61 | C-ORE_ICPOES_MS-61 | C-ORE_ICPOES_MS-61 | C-ORE_ICPOES_MS-61 | C-ORE_ICPOES_MS-61 | C-ORE_ICPOES_MS-61 | C-ORE_ICPOES_MS-61 | C-ORE_ICPOES_MS-61 | C-ORE_ICPOES_MS-61 | C-ORE_ICPOES_MS-61 | C-ORE_ICPOES_MS-61 | C-ORE_ICPOES_MS-61 | C-ORE_ICPOES_MS-61 | C-ORE_ICPOES_MS-61 | C-ORE_ICPOES_MS-61 | C-ORE_ICPOES_MS-61 | C-ORE_ICPOES_MS-61 | C-ORE_ICPOES_MS-61 | C-ORE_ICPOES_MS-61 | C-ORE_ICPOES_MS-61 | C-ORE_ICPOES_MS-61 | C-ORE_ICPOES_MS-61 | C-ORE_ICPOES_MS-61 | C-ORE_TOTAL-S_C | C-ORGANIC-C | C-TOTAL-S_C | C-TOTAL-S_C | C-WDXRF-MAJORS | C-WDXRF-MAJORS | C-WDXRF-MAJORS | C-WDXRF-MAJORS | C-WDXRF-MAJORS | C-WDXRF-MAJORS | C-WDXRF-MAJORS | C-WDXRF-MAJORS | C-WDXRF-MAJORS | C-WDXRF-MAJORS | C-WDXRF-MAJORS | C-WDXRF-MAJORS | C-WDXRF-MAJORS | C-WDXRF-MAJORS | C-WDXRF-MAJORS
Lab No. | Field No. | Sample Description | Acid Leachable SO4-S | AP | C | CO3 (HCl) as %CO3 | Final pH | Fizz Rate | HCl | HCl_add | NaOH | Net NP | NP | NP/AP | Paste pH | S | Sample weight | Sulphide | Vol NaOH to pH=8.3 | CO2 | CRBNT_C | Hg | Au | Pd | Pt | Au | F | Ag | Al | As | B | Ba | Be | Bi | Ca | Cd | Ce | Co | Cr | Cs | Cu | Dy | Er | Eu | Fe | Ga | Gd | Ge | Hf | Ho | In | K | La | Li | Lu | Mg | Mn | Mo | Nb | Nd | Ni | P | Pb | Pr | Rb | Re | S | Sb | Sc | Se | Si | Sm | Sn | Sr | Ta | Tb | Te | Th | Ti | Tl | Tm | U | V | W | Y | Yb | Zn | Zr | S | Organic_C | C | S | Al2O3 | BaO | CaO | Cr2O3 | Fe2O3 | K2O | LOI | MgO | MnO | Na2O | P2O5 | SiO2 | SrO | TiO2 | V2O5
|  |  | % | t CaCO3/1000 t | % | % | no unit | rating | Normality | mL | Normality | t CaCO3/1000 t | t CaCO3/1000 t | ratio | no unit | % | g | % | mL | % | % | ppm | ppb | ppb | ppb | ppm | % | ppm | ppm | ppm | ppm | ppm | ppm | ppm | ppm | ppm | ppm | ppm | ppm | ppm | ppm | ppm | ppm | ppm | ppm | ppm | ppm | ppm | ppm | ppm | ppm | ppm | ppm | ppm | ppm | ppm | ppm | ppm | ppm | ppm | ppm | ppm | ppm | ppm | ppm | ppm | ppm | ppm | ppm | ppm | ppm | ppm | ppm | ppm | ppm | ppm | ppm | ppm | ppm | ppm | ppm | ppm | ppm | ppm | ppm | ppm | ppm | ppm | % | % | % | % | % | % | % | % | % | % | % | % | % | % | % | % | % | % | %
C-581937 | 24-PA1-SU2-COMPOSITE-FINEDup | Sample coordinates are from the middle of the pile sampled. | 0.18 | 23.8 | 0.158 | 0.04 | 1.11 | 2 | 0.1 | 20 | 0.1 | -26.95 | -3.2 | -0.13 | 3.14 | 0.937 | 2 | 0.76 | 21.29 | <0.05 | 0.01 | 0.094 | 160 | <1 | <10 |  | 0.1352 | 116.88 | 80400 | <10 | <20 | 713 | <5 | 13.2 | <1000 | 2 | 110 | 3 | 62 | 9.3 | 22 | 5.8 | 3.1 | 1.3 | 39700 | 21 | 6.3 | 1 | 6 | 1.14 | 1 | 35300 | 56 | <10 | 0.5 | 3320 | 1100 | <2 | 13 | 48 | <20 | 603 | 8900 | 12.4 | 206 | <0.02 | 7640 | 4 | 12 | <1 | 285000 | 8.4 | <5 | 66 | 1 | 1.3 | 26.7 | 16.4 | 3670 | 3 | 0.43 | 5 | 64 | 4 | 30.7 | 3.1 | 558 | 217 |  | 0.13 | 0.14 | 0.841 | 15.45 | 0.08 | 0.1 | 0.02 | 5.72 | 4.54 | 6.9979 | 0.58 | 0.14 | 0.15 | 0.14 | 64.46 | <0.01 | 0.58 | 0.01
C-581962 | 24-PA1-SU2-COMPOSITE-FINE | Sample coordinates are from the middle of the pile sampled. | 0.22 | 20 | 0.153 | 0.13 | 1.08 | 2 | 0.1 | 20 | 0.1 | -22.13 | -2.1 | -0.1 | 3.16 | 0.858 | 2.04 | 0.64 | 20.87 | <0.05 | 0.01 | 0.097 | 134 | <1 | <10 |  | 0.1352 | 120.85 | 80800 | <10 | <20 | 735 | <5 | 13.2 | <1000 | 1.7 | 88 | <2 | 63 | 9.2 | 23 | 4.3 | 2.6 | 1 | 38800 | 19 | 4.8 | 2 | 6 | 0.89 | 1 | 36600 | 43 | <10 | 0.4 | 3150 | 1090 | <2 | 15 | 36 | <20 | 529 | 7570 | 9.9 | 196 | <0.02 | 7260 | 3 | 11 | <1 | 315000 | 6.5 | <5 | 70 | 0.9 | 0.7 | 27.8 | 13.5 | 3560 | 3 | 0.37 | 4 | 69 | 3 | 23.8 | 2.6 | 514 | 212 |  | 0.14 | 0.15 | 0.827 | 15.51 | 0.08 | 0.09 | <0.01 | 5.75 | 4.56 | 6.9786 | 0.57 | 0.15 | 0.18 | 0.15 | 64.29 | <0.01 | 0.58 | 0.01
|  |  | 81.81818 | 119 | 103.268 | 30.76923 | 102.7778 | 100 | 100 | 100 | 100 | 121.7804 | 152.381 | 130 | 99.36709 | 109.2075 | 98.03922 | 118.75 | 102.0125 | OK | 100 | 96.90722 | 119.403 | OK | OK | OK | 100 | 96.71494 | 99.50495 | OK | OK | 97.0068 | OK | 100 | OK | 117.6471 | 125 | OK | 98.4127 | 101.087 | 95.65217 | 134.8837 | 119.2308 | 130 | 102.3196 | 110.5263 | 131.25 | 50 | 100 | 128.0899 | 100 | 96.44809 | 130.2326 | #VALUE! | 125 | 105.3968 | 100.9174 | OK | 86.66667 | 133.3333 | OK | 113.9887 | 117.5694 | 125.2525 | 105.102 | OK | 105.2342 | 133.3333 | 109.0909 | OK | 90.47619 | 129.2308 | OK | 94.28571 | 111.1111 | 185.7143 | 96.04317 | 121.4815 | 103.0899 | 100 | 116.2162 | 125 | 92.75362 | 133.3333 | 128.9916 | 119.2308 | 108.5603 | 102.3585 |  | 92.85714 | 93.33333 | 101.6929 | 99.61315 | 100 | 111.1111 | OK | 99.47826 | 99.5614 | 100.2766 | 101.7544 | 93.33333 | 83.33333 | 93.33333 | 100.2644 | OK | 100 | 100
C-581947 | 24-AL2-SU1-GRABDup | Sample coordinates are from the middle of the pile sampled. | 7.26 | 854 | 0.01 | < 0.04 | 1.05 | 2 | 0.1 | 20 | 0.1 | -857.05 | -3.3 | 0 | 2.84 | 34.6 | 2.01 | 27.3 | 21.31 | <0.05 | 0.01 | 0.076 | 307 | 3 | <10 |  | 0.0073 | 40.94 | 2060 | <10 | <20 | 12 | <5 | 25.5 | <1000 | <0.2 | 7 | 81 | 18 | <0.5 | <10 | 0.3 | <0.2 | <0.3 | 238000 | <1 | <0.5 | <1 | <2 | 0.05 | <0.2 | <1000 | <4 | <10 | <0.1 | 211 | 69 | 4 | <5 | 3 | 22 | <100 | 385 | 0.8 | 3 | <0.02 | 328000 | <1 | <5 | 2 | 161000 | <0.5 | <5 | <10 | <0.5 | <0.2 | 9.3 | 0.7 | 116 | <1 | <0.05 | <1 | <10 | 2 | 1.3 | <0.2 | 25 | <100 | 33.33 | 0.013 | 0.023 | >30.000 | 0.51 | <0.01 | 0.05 | <0.01 | 39.26 | 0.07 | 21.0537 | 0.05 | <0.01 | <0.01 | <0.01 | 39.08 | <0.01 | 0.02 | <0.01
C-581956 | 24-AL2-SU1-GRAB | Sample coordinates are from the middle of the pile sampled. | < 0.04 | 988 | 0.016 | 0.05 | 1.02 | 2 | 0.1 | 20 | 0.1 | -990.51 | -2.7 | 0 | 2.81 | 30.7 | 2.01 | 31.6 | 21.1 | <0.05 | 0.01 | 0.075 | 198 | <1 | <10 |  | 0.0071 | 42.56 | 2340 | <10 | <20 | 12 | <5 | 31.8 | <1000 | <0.2 | <3 | 78 | <10 | <0.5 | <10 | <0.2 | <0.2 | <0.3 | 230000 | <1 | <0.5 | <1 | <2 | <0.05 | <0.2 | <1000 | <4 | <10 | <0.1 | 217 | 56 | 3 | <5 | <1 | <20 | <100 | 450 | <0.5 | 4 | <0.02 | 307000 | <1 | <5 | 2 | 169000 | <0.5 | <5 | <10 | <0.5 | <0.2 | 9 | 0.5 | 137 | <1 | <0.05 | <1 | <10 | 2 | 1.2 | <0.2 | 21 | <100 | 32.42 | 0.014 | 0.024 | >30.000 | 0.45 | <0.01 | 0.05 | <0.01 | 39.89 | 0.06 | 21.2258 | 0.05 | <0.01 | <0.01 | <0.01 | 38.91 | <0.01 | 0.02 | <0.01
|  |  |  | 86.43725 | 62.5 |  | 102.9412 | 100 | 100 | 100 | 100 | 86.52613 | 122.2222 |  | 101.0676 | 112.7036 | 100 | 86.39241 | 100.9953 | OK | 100 | 101.3333 | 155.0505 | OK | OK | OK | 102.8169 | 96.19361 | 88.03419 | OK | OK | 100 | OK | 80.18868 | OK | OK | OK | 103.8462 | OK | OK | OK | OK | OK | OK | OK | OK | OK | OK | OK | OK | OK | OK | OK | OK | OK | 97.23502 | 123.2143 | 133.3333 | OK | OK | OK | OK | 85.55556 | OK | 75 | OK | 106.8404 | OK | OK | 100 | 95.26627 | OK | OK | OK | OK | OK | 103.3333 | 140 | 84.67153 | OK | OK | OK | OK | 100 | 108.3333 | OK | 119.0476 | OK | 102.8069 | 92.85714 | 95.83333 | OK | 113.3333 | OK | 100 | OK | 98.42066 | 116.6667 | 99.18919 | 100 | OK | OK | OK | 100.4369 | OK | 100 | OK
C-581945 | 24-AL1-SU1-COMPOSITE-FINE | Sample coordinates are from the middle of the pile sampled. | 5.06 | 112 | 0.261 | 0.65 | 1.41 | 2 | 0.1 | 20 | 0.1 | -111.78 | 0.1 | 0 | 3.72 | 8.64 | 2 | 3.58 | 19.98 | 0.52 | 0.14 | 0.524 | >10000 | <1 | <10 | 7.74 | 0.096 | 62.6 | 23100 | <10 | <20 | 462 | <5 | 98.3 | 56000 | 83 | 29 | 5 | 18 | 2.2 | 856 | 1.4 | 1 | 0.3 | 146000 | 8 | 1.5 | 1 | 5 | 0.33 | 22.5 | 7270 | 12 | 14 | 0.2 | 13700 | 1590 | 14 | 6 | 11 | <20 | 723 | 7470 | 2.9 | 59 | <0.02 | 83100 | 1 | <5 | <1 | 147000 | 2.1 | <5 | 52 | <0.5 | 0.2 | 4.3 | 4.8 | 1490 | <1 | 0.18 | 2 | 36 | 11 | 8.7 | 1.3 | 14300 | 179 |  | 0.118 | 0.258 | 7.812 | 4.44 | 0.04 | 7.45 | <0.01 | 22.03 | 0.9 | 17.7964 | 2.31 | 0.21 | 0.03 | 0.18 | 31.94 | <0.01 | 0.24 | 0.01
C-581959 | 24-AL1-SU1-COMPOSITE-FINEDup | Sample coordinates are from the middle of the pile sampled. | 4.14 | 114 | 0.242 | 0.82 | 1.38 | 2 | 0.1 | 20 | 0.1 | -113.63 | -0.1 | 0 | 3.74 | 7.77 | 2 | 3.63 | 20.04 | 0.52 | 0.14 | 0.488 | 8930 | <1 | <10 |  | 0.1254 | 62.57 | 22600 | <10 | <20 | 510 | <5 | 106 | 53300 | 83.2 | 27 | 7 | 18 | 2.2 | 884 | 2.2 | 1.5 | 0.3 | 128000 | 9 | 1.7 | 1 | 6 | 0.47 | 23.4 | 6970 | 12 | 14 | 0.3 | 13600 | 1550 | 14 | 6 | 10 | <20 | 732 | 7770 | 2.8 | 62 | <0.02 | 81600 | <1 | <5 | <1 | 136000 | 2.1 | <5 | 57 | <0.5 | 0.3 | 4.7 | 5 | 1440 | <1 | 0.24 | 2 | 34 | 11 | 13.2 | 1.6 | 13500 | 237 |  | 0.102 | 0.242 | 7.495 | 4.61 | 0.04 | 7.52 | <0.01 | 21.48 | 0.94 | 17.6182 | 2.37 | 0.2 | 0.04 | 0.18 | 32.19 | <0.01 | 0.25 | <0.01
|  |  | 122.2222 | 98.24561 | 107.8512 | 79.26829 | 102.1739 | 100 | 100 | 100 | 100 | 98.37191 | -100 |  | 99.46524 | 111.1969 | 100 | 98.62259 | 99.7006 | 100 | 100 | 107.377 | OK | OK | OK | OK | 76.55502 | 100.0479 | 102.2124 | OK | OK | 90.58824 | OK | 92.73585 | 105.0657 | 99.75962 | 107.4074 | 71.42857 | 100 | 100 | 96.83258 | 63.63636 | 66.66667 | 100 | 114.0625 | 88.88889 | 88.23529 | 100 | 83.33333 | 70.21277 | 96.15385 | 104.3042 | 100 | 100 | 66.66667 | 100.7353 | 102.5806 | 100 | 100 | 110 | OK | 98.77049 | 96.139 | 103.5714 | 95.16129 | OK | 101.8382 | OK | OK | OK | 108.0882 | 100 | OK | 91.22807 | OK | 66.66667 | 91.48936 | 96 | 103.4722 | OK | 75 | 100 | 105.8824 | 100 | 65.90909 | 81.25 | 105.9259 | 75.52743 |  | 115.6863 | 106.6116 | 104.2295 | 96.31236 | 100 | 99.06915 | OK | 102.5605 | 95.74468 | 101.0115 | 97.46835 | 105 | 75 | 100 | 99.22336 | OK | 96 | OK
C-581968 | 24-NG1-SU1-GRAB2Dup |  | < 0.04 | 38.2 | 0.008 | < 0.04 | 1.1 | 2 | 0.1 | 20 | 0.1 | -38.95 | -0.7 | -0.02 | 3.59 | 1.24 | 2.03 | 1.22 | 20.3 | <0.05 | 0.01 | 1.888 | 2 | <1 | <10 |  | 0.0365 | 0.05 | 56200 | 873 | <20 | 1120 | <5 | 0.4 | 3350 | <0.2 | 4 | <2 | <10 | 2.4 | <10 | 6.2 | 4.7 | <0.3 | 12600 | 13 | 2.7 | 1 | 2 | 1.48 | <0.2 | 39600 | <4 | 29 | 0.7 | 254 | 24 | 263 | 20 | 2 | <20 | <100 | 24 | 0.5 | 178 | <0.02 | 11400 | 3 | <5 | <1 | 377000 | 1.3 | <5 | 98 | 1.3 | 0.7 | <0.5 | 4.8 | 434 | 19 | 0.68 | 13 | 13 | 3 | 38.5 | 4.6 | <10 | <100 |  | <0.01 | 0.014 | 1.491 | 10.57 | 0.13 | 0.48 | <0.01 | 1.81 | 4.92 | 1.63 | 0.07 | <0.01 | 2.23 | 0.01 | 78.2 | 0.01 | 0.07 | <0.01
C-581992 | 24-NG1-SU1-GRAB2 |  | < 0.04 | 43.1 | 0.009 | < 0.04 | 1.05 | 2 | 0.1 | 20 | 0.1 | -42.92 | 0.2 | 0 | 3.46 | 1.38 | 2.03 | 1.38 | 19.93 | <0.05 | 0.01 | 1.886 | 2 | <1 | <10 |  | 0.0477 | 0.02 | 55000 | 923 | <20 | 1100 | <5 | <0.3 | 3490 | 0.3 | 4 | <2 | <10 | 2.5 | <10 | 6.7 | 5.4 | <0.3 | 12800 | 13 | 3.1 | 1 | 2 | 1.65 | <0.2 | 38400 | <4 | 28 | 0.8 | 231 | 22 | 290 | 20 | 2 | <20 | <100 | 25 | <0.5 | 179 | <0.02 | 11900 | 4 | <5 | <1 | 383000 | 1.1 | <5 | 93 | 1.5 | 0.8 | <0.5 | 5.1 | 382 | 21 | 0.79 | 14 | 13 | 3 | 49.6 | 5.2 | <10 | <100 |  | <0.01 | 0.013 | 1.36 | 10.54 | 0.13 | 0.48 | <0.01 | 1.9 | 4.9 | 1.80982 | 0.07 | <0.01 | 2.25 | <0.01 | 77.56 | <0.01 | 0.07 | <0.01
|  |  |  | 88.63109 | 88.88889 |  | 104.7619 | 100 | 100 | 100 | 100 | 90.75023 | -350 |  | 103.7572 | 89.85507 | 100 | 88.4058 | 101.8565 | OK | 100 | 100.106 | 100 | OK | OK | OK | 76.51992 | 250 | 102.1818 | 94.58288 | OK | 101.8182 | OK | OK | 95.98854 | OK | 100 | OK | OK | 96 | OK | 92.53731 | 87.03704 | OK | 98.4375 | 100 | 87.09677 | 100 | 100 | 89.69697 | OK | 103.125 | OK | 103.5714 | 87.5 | 109.9567 | 109.0909 | 90.68966 | 100 | 100 | OK | OK | 96 | OK | 99.44134 | OK | 95.79832 | 75 | OK | OK | 98.43342 | 118.1818 | OK | 105.3763 | 86.66667 | 87.5 | OK | 94.11765 | 113.6126 | 90.47619 | 86.07595 | 92.85714 | 100 | 100 | 77.62097 | 88.46154 | OK | OK |  | OK | 107.6923 | 109.6324 | 100.2846 | 100 | 100 | OK | 95.26316 | 100.4082 | 90.06421 | 100 | OK | 99.11111 | OK | 100.8252 | OK | 100 | OK
C-581970 | 24-LP1-SU1-COMPOSITE-FINE | Sample coordinates are from the middle of the pile sampled. | 0.08 | 12.6 | 0.548 | 0.59 | 1.15 | 2 | 0.1 | 20 | 0.1 | -16.19 | -3.6 | -0.29 | 4.21 | 0.478 | 2.01 | 0.4 | 21.46 | <0.05 | 0.01 | 7.036 | 2680 | <1 | <10 |  | 0.2603 | 5.8 | 82900 | 912 | 122 | 5380 | <5 | <0.3 | <1000 | 0.2 | 44 | 2 | <10 | 29.6 | 12 | 2.6 | 1.4 | 1.1 | 28900 | 20 | 3.2 | 8 | 4 | 0.47 | <0.2 | 27900 | 23 | 41 | 0.2 | 2280 | 68 | 46 | 10 | 21 | <20 | 880 | 152 | 5.4 | 115 | <0.02 | 4720 | 99 | 6 | 1 | 311000 | 4.3 | <5 | 1060 | <0.5 | 0.4 | 4.6 | 3.4 | 4420 | 13 | 0.18 | 6 | 259 | 78 | 14.3 | 1.3 | 76 | 138 |  | 0.573 | 0.583 | 0.531 | 15.79 | 0.62 | 0.09 | <0.01 | 4.16 | 3.52 | 8.70174 | 0.44 | <0.01 | 0.09 | 0.22 | 65.05 | 0.12 | 0.75 | 0.05
C-581978 | 24-LP1-SU1-COMPOSITE-FINEDup | Sample coordinates are from the middle of the pile sampled. | 0.12 | 13.1 | 0.561 | 0.39 | 1.02 | 2 | 0.1 | 20 | 0.1 | -16.92 | -3.8 | -0.29 | 4.05 | 0.545 | 2.03 | 0.42 | 21.54 | <0.05 | 0.01 | 5.235 | 1780 | <1 | <10 |  | 0.2792 | 5.33 | 79300 | 851 | 123 | 4950 | <5 | <0.3 | <1000 | 0.2 | 42 | 2 | <10 | 28.3 | 12 | 2.4 | 1.3 | 1.1 | 28200 | 19 | 3 | 7 | 4 | 0.43 | <0.2 | 27800 | 21 | 41 | 0.2 | 2270 | 67 | 43 | 10 | 20 | <20 | 873 | 142 | 5.1 | 108 | <0.02 | 4610 | 91 | 6 | 1 | 307000 | 4 | 5 | 1050 | <0.5 | 0.4 | 4.1 | 3.2 | 4570 | 12 | 0.17 | 5 | 258 | 77 | 12.7 | 1.2 | 104 | 143 |  | 0.592 | 0.602 | 0.524 | 15.71 | 0.63 | 0.09 | <0.01 | 4.09 | 3.51 | 8.87 | 0.43 | <0.01 | 0.1 | 0.21 | 65.24 | 0.13 | 0.77 | 0.05
|  |  | 66.66667 | 96.18321 | 97.68271 | 151.2821 | 112.7451 | 100 | 100 | 100 | 100 | 95.68558 | 94.73684 | 100 | 103.9506 | 87.70642 | 99.01478 | 95.2381 | 99.6286 | OK | 100 | 134.4031 | 150.5618 | OK | OK | OK | 93.23066 | 108.818 | 104.5397 | 107.168 | 99.18699 | 108.6869 | OK | OK | OK | 100 | 104.7619 | 100 | OK | 104.5936 | 100 | 108.3333 | 107.6923 | 100 | 102.4823 | 105.2632 | 106.6667 | 114.2857 | 100 | 109.3023 | OK | 100.3597 | 109.5238 | 100 | 100 | 100.4405 | 101.4925 | 106.9767 | 100 | 105 | OK | 100.8018 | 107.0423 | 105.8824 | 106.4815 | OK | 102.3861 | 108.7912 | 100 | 100 | 101.3029 | 107.5 | OK | 100.9524 | OK | 100 | 112.1951 | 106.25 | 96.71772 | 108.3333 | 105.8824 | 120 | 100.3876 | 101.2987 | 112.5984 | 108.3333 | 73.07692 | 96.5035 |  | 96.79054 | 96.84385 | 101.3359 | 100.5092 | 98.4127 | 100 | OK | 101.7115 | 100.2849 | 98.10304 | 102.3256 | OK | 90 | 104.7619 | 99.70877 | 92.30769 | 97.4026 | 100
C-581982 | 24-LP2-SU2-GRAB | Sample coordinates are from the middle of the pile sampled. | 0.16 | 713 | 0.018 | < 0.04 | 0.92 | 2 | 0.1 | 20 | 0.1 | -714.01 | -1.2 | 0 | 2.67 | 23 | 2.01 | 22.8 | 20.5 | <0.05 | 0.01 | 0.164 | 447 | 1 | <10 |  | 0.0069 | 1.98 | 48800 | <10 | <20 | 820 | <5 | 8.2 | <1000 | <0.2 | 8 | 378 | <10 | <0.5 | <10 | 1.7 | 0.9 | 0.3 | 227000 | 9 | 1.3 | <1 | 3 | 0.31 | <0.2 | 62400 | 6 | <10 | 0.1 | <100 | 15 | 15 | <5 | 3 | 209 | <100 | 130 | 0.8 | 163 | 0.02 | 262000 | <1 | <5 | 26 | 149000 | 0.9 | <5 | 110 | <0.5 | 0.3 | 2.3 | 0.7 | 1220 | <1 | 0.14 | 5 | 74 | 8 | 9.3 | 1 | 38 | 122 |  | 0.013 | 0.023 | 25.517 | 9.39 | 0.09 | 0.03 | <0.01 | 31.93 | 7.84 | 16.79 | <0.01 | <0.01 | 0.27 | 0.02 | 33.53 | <0.01 | 0.21 | 0.02
C-581989 | 24-LP2-SU2-GRABDup | Sample coordinates are from the middle of the pile sampled. | 2.74 | 701 | 0.017 | < 0.04 | 1.05 | 2 | 0.1 | 20 | 0.1 | -702.12 | -1.5 | 0 | 2.59 | 25.2 | 2.03 | 22.4 | 20.61 | <0.05 | 0.01 | 0.158 | 572 | <1 | <10 |  | 0.0976 | 1.97 | 48800 | <10 | <20 | 824 | <5 | 8.3 | <1000 | 0.2 | 8 | 377 | <10 | 0.5 | <10 | 1.6 | 1.1 | 0.4 | 216000 | 9 | 1.3 | <1 | 3 | 0.36 | <0.2 | 61000 | 6 | <10 | 0.1 | <100 | 17 | 14 | <5 | 3 | 222 | <100 | 133 | 0.8 | 159 | 0.03 | 261000 | <1 | <5 | 29 | 142000 | 0.9 | <5 | 108 | <0.5 | 0.3 | 2 | 0.7 | 1260 | <1 | 0.14 | 5 | 77 | 8 | 9.7 | 1 | 44 | 142 |  | 0.013 | 0.023 | 25.869 | 9.55 | 0.09 | 0.02 | <0.01 | 31.47 | 7.99 | 16.52 | 0.01 | <0.01 | 0.27 | 0.02 | 34 | 0.01 | 0.21 | 0.02
|  |  | 5.839416 | 101.7118 | 105.8824 | #VALUE! | 87.61905 | 100 | 100 | 100 | 100 | 101.6934 | 80 |  | 103.0888 | 91.26984 | 99.01478 | 101.7857 | 99.46628 | OK | 100 | 103.7975 | 78.14685 | OK | OK | OK | 7.069672 | 100.5076 | 100 | OK | OK | 99.51456 | OK | 98.79518 | OK | OK | 100 | 100.2653 | OK | OK | OK | 106.25 | 81.81818 | 75 | 105.0926 | 100 | 100 | OK | 100 | 86.11111 | OK | 102.2951 | 100 | OK | 100 | OK | 88.23529 | 107.1429 | OK | 100 | 94.14414 | OK | 97.74436 | 100 | 102.5157 | 66.66667 | 100.3831 | OK | OK | 89.65517 | 104.9296 | 100 | OK | 101.8519 | OK | 100 | 115 | 100 | 96.8254 | OK | 100 | 100 | 96.1039 | 100 | 95.87629 | 100 | 86.36364 | 85.91549 |  | 100 | 100 | 98.6393 | 98.32461 | 100 | 150 | OK | 101.4617 | 98.12265 | 101.6344 | OK | OK | 100 | 100 | 98.61765 | OK | 100 | 100
Low concentration difference/ near detection limit/ rounding value so error is greater
Value not uncommon for reference material and is within the range of data normally returned or has otherwise been deemed acceptable.
DISCLAIMERS:
The material presented here is from a limited reconnaissance study and is intended for general information purposes only. Those making use of or relying upon the material, previous exploration results, results of this investigation, and any other information provided herein assume all risks and liability arising from such use or reliance. Certain sites included in this report are on private land. Permission to access these sites was obtained prior to sampling. Any use of trade, firm, or product names is for descriptive purposes only and does not imply endorsement by the U.S. Government, State of Colorado, Colorado Geological Survey, and the Colorado School of Mines.
The views and conclusions contained in this document are those of the authors and should not be interpreted as representing the opinions or policies of the U.S. Geological Survey. Mention of trade names or commercial products does not constitute their endorsement by the U.S. Geological Survey. This material is based upon work supported by the U.S. Geological Survey under Earth Mapping Resources Initiative (EarthMRI) Grant No. G22AC00509.

## C_ORE_ICP-61
Method C_ICPOES_MS-61
Element | Lower Reporting Limit | Unit
Ag | 0.01 | ppm
Al | 100 | ppm
As | 10 | ppm
B | 20 | ppm
Ba | 10 | ppm
Be | 5 | ppm
Bi | 0.3 | ppm
Ca | 1000 | ppm
Cd | 0.2 | ppm
Ce | 3 | ppm
Co | 2 | ppm
Cr | 10 | ppm
Cs | 0.5 | ppm
Cu | 10 | ppm
Dy | 0.2 | ppm
Er | 0.2 | ppm
Eu | 0.3 | ppm
Fe | 100 | ppm
Ga | 1 | ppm
Gd | 0.5 | ppm
Ge | 1 | ppm
Hf | 2 | ppm
Ho | 0.05 | ppm
In | 0.2 | ppm
K | 1000 | ppm
La | 4 | ppm
Li | 10 | ppm
Lu | 0.1 | ppm
Mg | 100 | ppm
Mn | 10 | ppm
Mo | 2 | ppm
Nb | 5 | ppm
Nd | 1 | ppm
Ni | 20 | ppm
P | 100 | ppm
Pb | 10 | ppm
Pr | 0.5 | ppm
Rb | 1 | ppm
Re | 0.02 | ppm
S | 200 | ppm
Sb | 1 | ppm
Sc | 5 | ppm
Se | 1 | ppm
Si | 1000 | ppm
Sm | 0.5 | ppm
Sn | 5 | ppm
Sr | 10 | ppm
Ta | 0.5 | ppm
Tb | 0.2 | ppm
Te | 0.5 | ppm
Th | 0.5 | ppm
Ti | 100 | ppm
Tl | 1 | ppm
Tm | 0.05 | ppm
U | 1 | ppm
V | 10 | ppm
W | 1 | ppm
Y | 0.5 | ppm
Yb | 0.2 | ppm
Zn | 10 | ppm
Zr | 100 | ppm
DISCLAIMERS:
The material presented here is from a limited reconnaissance study and is intended for general information purposes only. Those making use of or relying upon the material, previous exploration results, results of this investigation, and any other information provided herein assume all risks and liability arising from such use or reliance. Certain sites included in this report are on private land. Permission to access these sites was obtained prior to sampling. Any use of trade, firm, or product names is for descriptive purposes only and does not imply endorsement by the U.S. Government, State of Colorado, Colorado Geological Survey, and the Colorado School of Mines.
The views and conclusions contained in this document are those of the authors and should not be interpreted as representing the opinions or policies of the U.S. Geological Survey. Mention of trade names or commercial products does not constitute their endorsement by the U.S. Geological Survey. This material is based upon work supported by the U.S. Geological Survey under Earth Mapping Resources Initiative (EarthMRI) Grant No. G22AC00509.