## Information
This electronic data set is Appendix B for the following Colorado Geological Survey report (https://coloradogeologicalsurvey.org/):
Giebel, A.R. and O'Keeffe, M.K., 2025, Reconnaissance investigation of critical minerals in mine-related waste, Colorado: Colorado Geological Survey Open-File Report 24-10, dated 26 March 2025, v. 1.0, 48 p.
This spreadsheet includes a compilation of the laboratory results, Table 20 of the report, and electronic versions of the tables presented in Appendix D.
DISCLAIMERS:
The material presented here is from a limited reconnaissance study and is intended for general information purposes only. Those making use of or relying upon the material, previous exploration results, results of this investigation, and any other information provided herein assume all risks and liability arising from such use or reliance. Any use of trade, firm, or product names is for descriptive purposes only and does not imply endorsement by the U.S. Government, Colorado Geological Survey, and the Colorado School of Mines.
The views and conclusions contained in this document are those of the authors and should not be interpreted as representing the opinions or policies of the U.S. Geological Survey. Mention of trade names or commercial products does not constitute their endorsement by the U.S. Geological Survey.
This material is based upon work supported by the U.S. Geological Survey under Earth Mapping Resources Initiative (EarthMRI) Grant No. G22AC00509.

## AppendixB_AllData
Data summary table to accompany Colorado Geological Survey OFR-24-10 (see notes and disclaimers below).
[8 empty] | C-WDXRF-MAJORS | C-WDXRF-MAJORS | C-WDXRF-MAJORS | C-WDXRF-MAJORS | C-WDXRF-MAJORS | C-WDXRF-MAJORS | C-WDXRF-MAJORS | C-WDXRF-MAJORS | C-WDXRF-MAJORS | C-WDXRF-MAJORS | C-WDXRF-MAJORS | C-WDXRF-MAJORS | C-WDXRF-MAJORS | C-WDXRF-MAJORS | C-WDXRF-MAJORS | C-FA_AU-PD-PT | C-FA_AU-PD-PT | C-ORE_ICPOES_MS-61 | C-FA_AU-PD-PT | C-FA_AU-PD-PT | C-ORE_ICPOES_MS-61 | C-ORE_ICPOES_MS-61 | C-ORE_ICPOES_MS-61 | C-ORE_ICPOES_MS-61 | C-ORE_ICPOES_MS-61 | C-ORE_ICPOES_MS-61 | C-ORE_ICPOES_MS-61 | C-ORE_ICPOES_MS-61 | C-ORE_ICPOES_MS-61 | C-ORE_ICPOES_MS-61 | C-ORE_ICPOES_MS-61 | C-ORE_ICPOES_MS-61 | C-ORE_ICPOES_MS-61 | C-ORE_ICPOES_MS-61 | C-ORE_ICPOES_MS-61 | C-ORE_ICPOES_MS-61 | C-ORE_ICPOES_MS-61 | C-ORE_ICPOES_MS-61 | C-ORE_ICPOES_MS-61 | C-ORE_ICPOES_MS-61 | C-ORE_ICPOES_MS-61 | C-ORE_ICPOES_MS-61 | C-ORE_ICPOES_MS-61 | C-ORE_ICPOES_MS-61 | C-ORE_ICPOES_MS-61 | C-ORE_ICPOES_MS-61 | C-ORE_ICPOES_MS-61 | C-ORE_ICPOES_MS-61 | C-ORE_ICPOES_MS-61 | C-ORE_ICPOES_MS-61 | C-ORE_ICPOES_MS-61 | C-ORE_ICPOES_MS-61 | C-ORE_ICPOES_MS-61 | C-ORE_ICPOES_MS-61 | C-ORE_ICPOES_MS-61 | C-ORE_ICPOES_MS-61 | C-ORE_ICPOES_MS-61 | C-ORE_ICPOES_MS-61 | C-ORE_ICPOES_MS-61 | C-ORE_ICPOES_MS-61 | C-ORE_ICPOES_MS-61 | C-ORE_ICPOES_MS-61 | C-ORE_ICPOES_MS-61 | C-ORE_ICPOES_MS-61 | C-ORE_ICPOES_MS-61 | C-ORE_ICPOES_MS-61 | C-ORE_ICPOES_MS-61 | C-ORE_ICPOES_MS-61 | C-ORE_ICPOES_MS-61 | C-ORE_ICPOES_MS-61 | C-ORE_ICPOES_MS-61 | C-ORE_ICPOES_MS-61 | C-ORE_ICPOES_MS-61 | C-ORE_ICPOES_MS-61 | C-ORE_ICPOES_MS-61 | C-ORE_ICPOES_MS-61 | C-ORE_ICPOES_MS-61 | C-ORE_ICPOES_MS-61 | C-CVAAS-HG | C-ISE-F | C-ORE_ICPOES_MS-61 | C-ORE_ICPOES_MS-61 | C-ORE_ICPOES_MS-61 | C-ORE_ICPOES_MS-61 | C-ORE_ICPOES_MS-61 | C-ORE_ICPOES_MS-61 | C-ORE_ICPOES_MS-61 | C-ORE_ICPOES_MS-61 | C-ORE_ICPOES_MS-61 | C-ORE_ICPOES_MS-61 |  | C-CO2-CARB | C-CO2-CARB | C-ORGANIC-C | C-TOTAL-S_C | C-TOTAL-S_C | C-ABA | C-ABA | C-ABA | C-ABA | C-ABA | C-ABA | C-ABA | C-ABA | C-ABA | C-ABA | C-ABA | C-ABA | C-ABA | C-ABA | C-ABA | C-ABA | C-ABA
[8 empty] | SiO2 (%) | Al2O3 (%) | Fe2O3 (%) | K2O (%) | MgO (%) | MnO (%) | CaO (%) | TiO2 (%) | Na2O (%) | P2O5 (%) | SrO (%) | BaO (%) | Cr2O3 (%) | V2O5 (%) | LOI (%) | Au (ppb) | Au (ppm) | Ag (ppm) | Pd (ppb) | Pt (ppb) | Al (ppm) | Fe (ppm) | Fe (%) | Mg (ppm) | Mg (%) | Ti (ppm) | Ti (%) | As (ppm) | B (ppm) | Ba (ppm) | Be (ppm) | Bi (ppm) | Cd (ppm) | Ce (ppm) | Co (ppm) | Cr (ppm) | Cs (ppm) | Cu (ppm) | Dy (ppm) | Er (ppm) | Eu (ppm) | Ga (ppm) | Gd (ppm) | Ge (ppm) | Hf (ppm) | Ho (ppm) | In (ppm) | La (ppm) | Li (ppm) | Lu (ppm) | Mn (ppm) | Mo (ppm) | Nb (ppm) | Nd (ppm) | Ni (ppm) | Pb (ppm) | Pr (ppm) | Rb (ppm) | Re (ppm) | Sb (ppm) | Sc (ppm) | Se (ppm) | Sm (ppm) | Sn (ppm) | Sr (ppm) | Ta (ppm) | Tb (ppm) | Te (ppm) | Th (ppm) | Tl (ppm) | Tm (ppm) | U (ppm) | V (ppm) | W (ppm) | Y (ppm) | Yb (ppm) | Zn (ppm) | Zr (ppm) | Hg (ppm) | F (%) | Al (%) | Ca (ppm) | Ca (%) | K (ppm) | K (%) | P (ppm) | P (%) | S (ppm) | S (%) | Si (ppm) | Si (%) | CO2 (%) | CRBNT_C (%) | Organic_C (%) | C (%) | S (%) | Acid Leachable SO4-S (%) | AP (t CaCO3/1000 t) | C (%) | CO3 (HCl) as %CO3 (%) | Final pH (no unit) | Fizz Rate (rating) | HCl (Normality) | HCl_add (mL) | NaOH (Normality) | Net NP (t CaCO3/1000 t) | NP (t CaCO3/1000 t) | NP/AP (ratio) | Paste pH (no unit) | S (%) | Sample weight (g) | Sulphide (%) | Vol NaOH to pH=8.3 (mL)
Lab No. | Field No. | Sample Type | Sample Area | Lat | Long | Elevation | Sample Description | SiO2 | Al2O3 | Fe2O3 | K2O | MgO | MnO | CaO | TiO2 | Na2O | P2O5 | SrO | BaO | Cr2O3 | V2O5 | LOI | Au | Au | Ag | Pd | Pt | Al | Fe | Fe | Mg | Mg | Ti | Ti | As | B | Ba | Be | Bi | Cd | Ce | Co | Cr | Cs | Cu | Dy | Er | Eu | Ga | Gd | Ge | Hf | Ho | In | La | Li | Lu | Mn | Mo | Nb | Nd | Ni | Pb | Pr | Rb | Re | Sb | Sc | Se | Sm | Sn | Sr | Ta | Tb | Te | Th | Tl | Tm | U | V | W | Y | Yb | Zn | Zr | Hg | F | Al | Ca | Ca | K | K | P | P | S | S | Si | Si | CO2 | CRBNT_C | Organic_C | C | S | Acid Leachable SO4-S | AP | C | CO3 (HCl) as %CO3 | Final pH | Fizz Rate | HCl | HCl_add | NaOH | Net NP | NP | NP/AP | Paste pH | S | Sample weight | Sulphide | Vol NaOH to pH=8.3
[8 empty] | % | % | % | % | % | % | % | % | % | % | % | % | % | % | % | ppb | ppm | ppm | ppb | ppb | ppm | ppm | % | ppm | % | ppm | % | ppm | ppm | ppm | ppm | ppm | ppm | ppm | ppm | ppm | ppm | ppm | ppm | ppm | ppm | ppm | ppm | ppm | ppm | ppm | ppm | ppm | ppm | ppm | ppm | ppm | ppm | ppm | ppm | ppm | ppm | ppm | ppm | ppm | ppm | ppm | ppm | ppm | ppm | ppm | ppm | ppm | ppm | ppm | ppm | ppm | ppm | ppm | ppm | ppm | ppm | ppm | ppm | % | % | ppm | % | ppm | % | ppm | % | ppm | % | ppm | % | % | % | % | % | % | % | t CaCO3/1000 t | % | % | no unit | rating | Normality | mL | Normality | t CaCO3/1000 t | t CaCO3/1000 t | ratio | no unit | % | g | % | mL
C-581935 | 24-GG1-SU1-COMPOSITE-FINE | Fine | Tip Top | 39.87127 | -105.53299 | 10080 | Sample coordinates are from the middle of the pile sampled. | 64.23 | 12.74 | 8.83 | 3.09 | 0.67 | 0.01 | 0.53 | 0.35 | 1.93 | 0.16 | 0.02 | 0.08 | <0.01 | 0.01 | 7.74923 | 2840 | 2.84 | 2.11 | <1 | <10 | 65300 | 61700 | 6.17 | 3940 | 0.394 | 2080 | 0.208 | <10 | <20 | 653 | <5 | 8.7 | <0.2 | 94 | 4 | 21 | 0.9 | 63 | 8.4 | 5.5 | 2.1 | 24 | 8.1 | 2 | 8 | 1.79 | 0.2 | 41 | <10 | 0.8 | 125 | 13 | 11 | 38 | <20 | 367 | 9.7 | 94 | <0.02 | <1 | 5 | <1 | 10.4 | 7 | 182 | 0.8 | 1.6 | 2.4 | 5.9 | <1 | 0.81 | 2 | 42 | 135 | 50.3 | 5.5 | 91 | 303 | 0.638 | 0.1491 | 6.53 | 3590 | 0.359 | 22900 | 2.29 | 647 | 0.0647 | 4850 | 0.485 | 287000 | 28.7 | <0.05 | 0.01 | 0.455 | 0.465 | 0.558 | 0.17 | 12.8 | 0.462 | 0.08 | 1.12 | 2 | 0.1 | 20 | 0.1 | -17.31 | -4.5 | -0.35 | 3.53 | 0.58 | 2.01 | 0.41 | 21.79
C-581936 | 24-GG1-SU1-COMPOSITE-COARSE | Coarse | Tip Top | 39.87127 | -105.53299 | 10080 | Sample coordinates are from the middle of the pile sampled. | 71.88 | 12.33 | 5.02 | 4 | 0.38 | 0.01 | 0.4 | 0.23 | 2.21 | 0.07 | 0.02 | 0.1 | <0.01 | <0.01 | 3.71963 | 3750 | 3.75 | 1.66 | <1 | <10 | 62400 | 31900 | 3.19 | 2100 | 0.21 | 1290 | 0.129 | <10 | <20 | 848 | <5 | 11.2 | <0.2 | 59 | <2 | 11 | <0.5 | 32 | 5.6 | 3.7 | 1.2 | 20 | 5.1 | 2 | 8 | 1.24 | <0.2 | 28 | <10 | 0.6 | 77 | 10 | 6 | 26 | <20 | 250 | 6.7 | 99 | <0.02 | <1 | <5 | <1 | 5.2 | 6 | 135 | <0.5 | 1.1 | 0.8 | 3.8 | <1 | 0.59 | 2 | 19 | 32 | 35 | 3.9 | 63 | 299 | 0.173 | 0.0956 | 6.24 | 2750 | 0.275 | 29900 | 2.99 | 314 | 0.0314 | 1990 | 0.199 | 310000 | 31 | <0.05 | 0.01 | 0.508 | 0.518 | 0.214 | 0.14 | 3.75 | 0.553 | 0.12 | 1.1 | 2 | 0.1 | 20 | 0.1 | -4.35 | -0.6 | -0.16 | 3.88 | 0.262 | 2 | 0.12 | 20.23
C-581937 | 24-PA1-SU2-COMPOSITE-FINEDup | Lab QA/QC Duplicate |  |  |  |  | Sample coordinates are from the middle of the pile sampled. | 64.46 | 15.45 | 5.72 | 4.54 | 0.58 | 0.14 | 0.1 | 0.58 | 0.15 | 0.14 | <0.01 | 0.08 | 0.02 | 0.01 | 6.9979 | 160 | 0.16 | 116.88 | <1 | <10 | 80400 | 39700 | 3.97 | 3320 | 0.332 | 3670 | 0.367 | <10 | <20 | 713 | <5 | 13.2 | 2 | 110 | 3 | 62 | 9.3 | 22 | 5.8 | 3.1 | 1.3 | 21 | 6.3 | 1 | 6 | 1.14 | 1 | 56 | <10 | 0.5 | 1100 | <2 | 13 | 48 | <20 | 8900 | 12.4 | 206 | <0.02 | 4 | 12 | <1 | 8.4 | <5 | 66 | 1 | 1.3 | 26.7 | 16.4 | 3 | 0.43 | 5 | 64 | 4 | 30.7 | 3.1 | 558 | 217 | 0.094 | 0.1352 | 8.04 | <1,000 | <0.1 | 35300 | 3.53 | 603 | 0.0603 | 7640 | 0.764 | 285000 | 28.5 | <0.05 | 0.01 | 0.13 | 0.14 | 0.841 | 0.18 | 23.8 | 0.158 | 0.04 | 1.11 | 2 | 0.1 | 20 | 0.1 | -26.95 | -3.2 | -0.13 | 3.14 | 0.937 | 2 | 0.76 | 21.29
C-581938 | 24-GG1-SU2-COMPOSITE-FINE | Fine | Tip Top | 39.87126 | -105.53313 | 10080 | Sample coordinates are from the middle of the pile sampled. | 64.28 | 13.01 | 8.64 | 2.77 | 0.85 | <0.01 | 0.44 | 0.32 | 2.36 | 0.12 | 0.01 | 0.05 | <0.01 | 0.01 | 7.08787 | 2600 | 2.6 | 1.75 | <1 | <10 | 66400 | 58500 | 5.85 | 4930 | 0.493 | 1880 | 0.188 | <10 | <20 | 451 | <5 | 6.3 | <0.2 | 95 | 4 | 10 | 1 | 53 | 9.6 | 6.2 | 1.6 | 24 | 8.4 | 1 | 11 | 2 | <0.2 | 48 | <10 | 0.9 | 123 | 6 | 9 | 43 | <20 | 214 | 11.2 | 89 | <0.02 | <1 | <5 | <1 | 8.8 | 8 | 91 | 0.6 | 1.5 | 2.3 | 7.1 | <1 | 0.9 | 3 | 37 | 217 | 54.2 | 6.1 | 94 | 395 | 0.519 | 0.1686 | 6.64 | 2920 | 0.292 | 20800 | 2.08 | 437 | 0.0437 | 5000 | 0.5 | 282000 | 28.2 | <0.05 | 0.01 | 0.197 | 0.207 | 0.539 | 0.21 | 12.2 | 0.221 | 0.16 | 1.13 | 2 | 0.1 | 20 | 0.1 | -15.79 | -3.6 | -0.3 | 3.76 | 0.598 | 2.05 | 0.39 | 21.46
C-581939 | 24-GG1-SU2-COMPOSITE-COARSE | Coarse | Tip Top | 39.87126 | -105.53313 | 10080 | Sample coordinates are from the middle of the pile sampled. | 74.9 | 11.32 | 4.27 | 2.88 | 0.42 | 0.01 | 0.35 | 0.18 | 2.89 | 0.05 | <0.01 | 0.06 | <0.01 | 0.01 | 2.91883 | 488 | 0.488 | 0.64 | <1 | <10 | 57100 | 28900 | 2.89 | 2370 | 0.237 | 1160 | 0.116 | <10 | <20 | 476 | <5 | 2.2 | <0.2 | 53 | 3 | <10 | <0.5 | 40 | 7.1 | 4.6 | 1.1 | 18 | 6.1 | 1 | 8 | 1.51 | <0.2 | 25 | <10 | 0.7 | 140 | 3 | 7 | 25 | <20 | 56 | 6.2 | 72 | <0.02 | <1 | <5 | <1 | 5.7 | <5 | 61 | 0.5 | 1 | 1 | 3.9 | <1 | 0.64 | 2 | 17 | 137 | 40.8 | 4.5 | 73 | 289 | 0.113 | 0.0959 | 5.71 | 2120 | 0.212 | 21700 | 2.17 | 208 | 0.0208 | 3200 | 0.32 | 340000 | 34 | 0.11 | 0.03 | 0.092 | 0.122 | 0.319 | 0.18 | 6.25 | 0.131 | 0.17 | 1.12 | 2 | 0.1 | 20 | 0.1 | -5.65 | 0.6 | 0.1 | 4.52 | 0.383 | 2 | 0.2 | 19.76
C-581940 | 24-GG1-SU3-COMPOSITE-FINE | Fine | Tip Top | 39.87104 | -105.53332 | 10080 | Sample coordinates are from the middle of the pile sampled. | 62.34 | 13.41 | 8.54 | 2.95 | 0.78 | 0.01 | 0.76 | 0.41 | 1.76 | 0.18 | 0.03 | 0.07 | <0.01 | <0.01 | 8.77824 | 2090 | 2.09 | 2.01 | <1 | <10 | 67900 | 59600 | 5.96 | 4380 | 0.438 | 2400 | 0.24 | <10 | <20 | 567 | <5 | 7.9 | <0.2 | 93 | 4 | 19 | 1.4 | 57 | 7.5 | 5.2 | 1.6 | 24 | 7.5 | 1 | 9 | 1.63 | <0.2 | 45 | <10 | 0.8 | 97 | 17 | 11 | 42 | <20 | 270 | 11 | 96 | <0.02 | 1 | 6 | <1 | 7.6 | 9 | 208 | 0.5 | 1.1 | 2.2 | 6.5 | <1 | 0.73 | 3 | 59 | 70 | 45.2 | 5 | 108 | 333 | 0.386 | 0.1957 | 6.79 | 5360 | 0.536 | 23200 | 2.32 | 716 | 0.0716 | 7600 | 0.76 | 284000 | 28.4 | <0.05 | 0.01 | 0.223 | 0.233 | 0.741 | 0.31 | 18.4 | 0.224 | 0.09 | 1.1 | 2 | 0.1 | 20 | 0.1 | -22.64 | -4.2 | -0.23 | 3.24 | 0.902 | 2.01 | 0.59 | 21.7
C-581941 | SAR-L.1 | Lab QA/QC | [5 empty] | 72.53 | 11.15 | 3.84 | 3.66 | 0.9 | 0.28 | 1.46 | 0.51 | 2.04 | 0.17 | 0.02 | 0.1 | <0.01 | 0.03 | 3.43897 | 405 | 0.405 | 2.57 | <1 | <10 | 55400 | 25900 | 2.59 | 4890 | 0.489 | 3130 | 0.313 | 16 | <20 | 890 | 7 | 1 | 2.8 | 135 | 7 | 102 | 3.6 | 337 | 9.9 | 6.1 | 1.3 | 16 | 9.1 | 1 | 10 | 2.07 | 0.2 | 63 | 27 | 0.9 | 2140 | 13 | 42 | 56 | 52 | 543 | 15 | 127 | <0.02 | 4 | 7 | <1 | 10 | 5 | 148 | 2.1 | 1.5 | 0.7 | 17.8 | 1 | 0.89 | 4 | 127 | 4 | 54.2 | 6 | 428 | 351 | 0.19 | 0.0978 | 5.54 | 10100 | 1.01 | 28300 | 2.83 | 662 | 0.0662 | 699 | 0.0699 | 330000 | 33 | 0.33 | 0.09 | 0.943 | 1.033 | 0.069 | 0.05 | 0.62 | 1.04 | 1.05 | 1.38 | 2 | 0.1 | 20 | 0.1 | 12.6 | 13.2 | 21.1 | 7.58 | 0.068 | 2.02 | 0.02 | 14.65
C-581942 | 24-GG1-SU3-COMPOSITE-COARSE | Coarse | Tip Top | 39.87104 | -105.53332 | 10080 | Sample coordinates are from the middle of the pile sampled. | 74.39 | 11.33 | 4.14 | 3.66 | 0.37 | <0.01 | 0.57 | 0.2 | 2.03 | 0.07 | 0.02 | 0.07 | <0.01 | <0.01 | 3.60856 | 797 | 0.797 | 0.81 | <1 | <10 | 57900 | 28200 | 2.82 | 2030 | 0.203 | 1310 | 0.131 | <10 | <20 | 792 | <5 | 2.4 | <0.2 | 50 | 2 | 11 | 0.5 | 23 | 5.3 | 3.7 | 1.1 | 18 | 4.4 | 2 | 6 | 1.2 | <0.2 | 24 | <10 | 0.6 | 71 | 11 | 8 | 23 | <20 | 139 | 6 | 85 | <0.02 | <1 | <5 | <1 | 4.2 | 12 | 161 | 0.9 | 0.7 | 1 | 4.1 | <1 | 0.52 | 2 | 25 | 56 | 31.5 | 3.6 | 58 | 212 | 0.103 | 0.0908 | 5.79 | 4030 | 0.403 | 29000 | 2.9 | 234 | 0.0234 | 2570 | 0.257 | 344000 | 34.4 | <0.05 | 0.01 | 0.11 | 0.12 | 0.312 | 0.17 | 5.62 | 0.119 | 0.22 | 1.12 | 2 | 0.1 | 20 | 0.1 | -5.82 | -0.2 | -0.04 | 3.99 | 0.347 | 2.01 | 0.18 | 20.1
C-581943 | 24-GG1-SU3-COMPOSITE-DUP-FINE | Duplicate Fine | Tip Top | 39.87104 | -105.53332 | 10080 | Sample coordinates are from the middle of the pile sampled. | 61.32 | 13.6 | 8.67 | 2.89 | 0.86 | <0.01 | 0.84 | 0.47 | 1.94 | 0.2 | 0.03 | 0.07 | <0.01 | 0.02 | 8.89822 | 2550 | 2.55 | 1.69 | <1 | <10 | 70300 | 58900 | 5.89 | 5040 | 0.504 | 2640 | 0.264 | <10 | <20 | 618 | <5 | 7 | <0.2 | 93 | 3 | 24 | 1.5 | 59 | 7.6 | 4.8 | 1.6 | 24 | 7.1 | 2 | 8 | 1.57 | <0.2 | 46 | <10 | 0.7 | 111 | 19 | 11 | 44 | <20 | 245 | 11.2 | 96 | <0.02 | <1 | 6 | <1 | 8.3 | 5 | 227 | 0.7 | 1.2 | 2.1 | 7.3 | <1 | 0.75 | 3 | 63 | 70 | 44.6 | 5 | 107 | 295 | 0.321 | 0.2135 | 7.03 | 5700 | 0.57 | 22600 | 2.26 | 816 | 0.0816 | 6780 | 0.678 | 278000 | 27.8 | 0.08 | 0.02 | 0.295 | 0.315 | 0.756 | 0.22 | 19.1 | 0.298 | 0.2 | 1.15 | 2 | 0.1 | 20 | 0.1 | -22.26 | -3.2 | -0.17 | 3.51 | 0.832 | 2.02 | 0.61 | 21.3
C-581944 | 24-GG1-SU3-COMPOSITE-DUP-COARS | Duplicate Coarse | Tip Top | 39.87104 | -105.53332 | 10080 | Sample coordinates are from the middle of the pile sampled. | 74.37 | 11.85 | 3.83 | 3.25 | 0.45 | 0.01 | 0.67 | 0.22 | 2.57 | 0.08 | 0.02 | 0.08 | <0.01 | <0.01 | 2.80944 | 1780 | 1.78 | 0.94 | <1 | <10 | 59500 | 23800 | 2.38 | 2370 | 0.237 | 1200 | 0.12 | <10 | <20 | 719 | <5 | 2.8 | <0.2 | 47 | <2 | 14 | 0.5 | 27 | 6.5 | 4.6 | 1.1 | 18 | 5.3 | 2 | 6 | 1.44 | <0.2 | 24 | <10 | 0.7 | 86 | 9 | 6 | 23 | <20 | 216 | 5.9 | 74 | <0.02 | <1 | <5 | <1 | 4.9 | <5 | 147 | <0.5 | 1 | 0.7 | 4.3 | <1 | 0.67 | 2 | 20 | 33 | 40.9 | 4.8 | 55 | 251 | 0.056 | 0.0857 | 5.95 | 4350 | 0.435 | 24100 | 2.41 | 280 | 0.028 | 2310 | 0.231 | 299000 | 29.9 | 0.06 | 0.02 | 0.072 | 0.092 | 0.221 | 0.12 | 3.75 | 0.116 | 0.06 | 1.11 | 2 | 0.1 | 20 | 0.1 | -2.35 | 1.4 | 0.37 | 4.47 | 0.235 | 2.04 | 0.12 | 19.43
C-581945 | 24-AL1-SU1-COMPOSITE-FINE | Fine | Sacramento | 39.22663 | -106.05782 | 10390 | Sample coordinates are from the middle of the pile sampled. | 31.94 | 4.44 | 22.03 | 0.9 | 2.31 | 0.21 | 7.45 | 0.24 | 0.03 | 0.18 | <0.01 | 0.04 | <0.01 | 0.01 | 17.7964 | 7740 | 7.74 | 62.6 | <1 | <10 | 23100 | 146000 | 14.6 | 13700 | 1.37 | 1490 | 0.149 | <10 | <20 | 462 | <5 | 98.3 | 83 | 29 | 5 | 18 | 2.2 | 856 | 1.4 | 1 | 0.3 | 8 | 1.5 | 1 | 5 | 0.33 | 22.5 | 12 | 14 | 0.2 | 1590 | 14 | 6 | 11 | <20 | 7470 | 2.9 | 59 | <0.02 | 1 | <5 | <1 | 2.1 | <5 | 52 | <0.5 | 0.2 | 4.3 | 4.8 | <1 | 0.18 | 2 | 36 | 11 | 8.7 | 1.3 | 14300 | 179 | 0.524 | 0.096 | 2.31 | 56000 | 5.6 | 7270 | 0.727 | 723 | 0.0723 | 83100 | 8.31 | 147000 | 14.7 | 0.52 | 0.14 | 0.118 | 0.258 | 7.812 | 5.06 | 112 | 0.261 | 0.65 | 1.41 | 2 | 0.1 | 20 | 0.1 | -111.78 | 0.1 | 0 | 3.72 | 8.64 | 2 | 3.58 | 19.98
C-581946 | 24-AL1-SU1-COMPOSITE-COARSE | Coarse | Sacramento | 39.22663 | -106.05782 | 10390 | Sample coordinates are from the middle of the pile sampled. | 53.4 | 3.83 | 8.13 | 0.38 | 4.84 | 0.86 | 7.74 | 0.16 | 0.13 | 0.13 | <0.01 | <0.01 | <0.01 | <0.01 | 8.88911 | 5710 | 5.71 | 26.58 | <1 | <10 | 19400 | 54200 | 5.42 | 27900 | 2.79 | 994 | 0.0994 | <10 | <20 | 139 | <5 | 38.5 | 120 | 24 | 5 | 12 | 0.7 | 481 | 1.6 | 1 | 0.4 | 7 | 1.6 | 2 | 4 | 0.33 | 14 | 10 | 17 | 0.2 | 6440 | 4 | <5 | 9 | <20 | 4230 | 2.4 | 25 | <0.02 | 3 | <5 | <1 | 1.9 | <5 | 46 | <0.5 | 0.3 | <0.5 | 4.3 | <1 | 0.16 | 2 | 23 | 7 | 9.4 | 1.2 | 16700 | 162 | 0.17 | 0.0886 | 1.94 | 55800 | 5.58 | 2860 | 0.286 | 439 | 0.0439 | 44300 | 4.43 | 246000 | 24.6 | 6.6 | 1.8 | 0.173 | 1.973 | 4.347 | 2.4 | 70.9 | 1.97 | 9.63 | 1.57 | 2 | 0.1 | 107.6 | 0.1 | 80.2 | 151 | 2.13 | 6.38 | 4.67 | 2.05 | 2.27 | 45.66
C-581947 | 24-AL2-SU1-GRABDup | Lab QA/QC Duplicate |  |  |  |  | Sample coordinates are from the middle of the pile sampled. | 39.08 | 0.51 | 39.26 | 0.07 | 0.05 | <0.01 | 0.05 | 0.02 | <0.01 | <0.01 | <0.01 | <0.01 | <0.01 | <0.01 | 21.0537 | 307 | 0.307 | 40.94 | 3 | <10 | 2060 | 238000 | 23.8 | 211 | 0.0211 | 116 | 0.0116 | <10 | <20 | 12 | <5 | 25.5 | <0.2 | 7 | 81 | 18 | <0.5 | <10 | 0.3 | <0.2 | <0.3 | <1 | <0.5 | <1 | <2 | 0.05 | <0.2 | <4 | <10 | <0.1 | 69 | 4 | <5 | 3 | 22 | 385 | 0.8 | 3 | <0.02 | <1 | <5 | 2 | <0.5 | <5 | <10 | <0.5 | <0.2 | 9.3 | 0.7 | <1 | <0.05 | <1 | <10 | 2 | 1.3 | <0.2 | 25 | <100 | 0.076 | 0.0073 | 0.206 | <1000 | <0.1 | <1000 | <0.1 | <100 | <0.01 | 328000 | 32.8 | 161000 | 16.1 | <0.05 | 0.01 | 0.013 | 0.023 | 33.33 | 7.26 | 854 | 0.01 | < 0.04 | 1.05 | 2 | 0.1 | 20 | 0.1 | -857.05 | -3.3 | 0 | 2.84 | 34.6 | 2.01 | 27.3 | 21.31
C-581948 | 24-AL1-SU1-COMPOSITE-DUP-FINE | Duplicate Fine | Sacramento | 39.22663 | -106.05782 | 10390 | Sample coordinates are from the middle of the pile sampled. | 31.24 | 4.23 | 22.42 | 0.87 | 2.49 | 0.15 | 7.33 | 0.23 | 0.05 | 0.2 | <0.01 | 0.06 | <0.01 | 0.01 | 18.1246 | 7710 | 7.71 | 65.09 | <1 | <10 | 21700 | 136000 | 13.6 | 14500 | 1.45 | 1330 | 0.133 | <10 | <20 | 597 | <5 | 105 | 88 | 31 | 5 | 18 | 2.2 | 818 | 1.4 | 0.9 | 0.3 | 9 | 1.4 | 1 | 5 | 0.3 | 24.7 | 13 | 14 | 0.2 | 1120 | 17 | 5 | 12 | <20 | 8330 | 3.2 | 57 | <0.02 | <1 | <5 | <1 | 2.1 | <5 | 54 | <0.5 | 0.2 | 3.7 | 4.9 | <1 | 0.16 | 2 | 35 | 11 | 8 | 1.2 | 14100 | 228 | 0.538 | 0.0964 | 2.17 | 53300 | 5.33 | 6830 | 0.683 | 809 | 0.0809 | 81400 | 8.14 | 135000 | 13.5 | 0.25 | 0.07 | 0.129 | 0.199 | 7.123 | 4.59 | 116 | 0.222 | 0.55 | 1.34 | 2 | 0.1 | 20 | 0.1 | -121.65 | -5.4 | -0.05 | 3.23 | 8.31 | 2.03 | 3.72 | 22.2
C-581949 | 24-AL1-SU1-COMPOSITE-DUP-COARS | Duplicate Coarse | Sacramento | 39.22663 | -106.05782 | 10390 | Sample coordinates are from the middle of the pile sampled. | 51.72 | 4.11 | 8.94 | 0.46 | 4.85 | 0.9 | 7.76 | 0.18 | 0.02 | 0.12 | <0.01 | 0.03 | <0.01 | <0.01 | 10.056 | 6120 | 6.12 | 35.63 | <1 | <10 | 21300 | 60100 | 6.01 | 29000 | 2.9 | 1140 | 0.114 | <10 | <20 | 225 | <5 | 44.6 | 132 | 24 | 6 | 19 | 0.8 | 600 | 1.6 | 1 | 0.4 | 7 | 1.4 | 2 | 3 | 0.31 | 16.5 | 10 | 18 | 0.2 | 6370 | 6 | <5 | 9 | <20 | 6030 | 2.4 | 30 | <0.02 | 7 | <5 | <1 | 1.7 | <5 | 46 | <0.5 | 0.2 | <0.5 | 4.8 | <1 | 0.16 | 2 | 24 | 8 | 8.9 | 1.2 | 17300 | 133 | 0.168 | 0.0904 | 2.13 | 54900 | 5.49 | 3430 | 0.343 | 460 | 0.046 | 49300 | 4.93 | 214000 | 21.4 | 4.76 | 1.3 | 0.6 | 1.9 | 4.479 | 2.51 | 94.7 | 1.89 | 9.2 | 1.6 | 2 | 0.1 | 96.1 | 0.1 | 44.6 | 139 | 1.47 | 5.89 | 5.54 | 2.01 | 3.03 | 40.11
C-581950 | 24-AL1-SU1-GRAB | Grab | Sacramento | 39.22663 | -106.05782 | 10390 |  | 61.16 | 4.97 | 13.77 | 0.35 | 1.66 | 0.35 | 3.56 | 0.08 | 0.01 | 0.04 | <0.01 | <0.01 | <0.01 | <0.01 | 9.60616 | 672 | 0.672 | 78.07 | <1 | <10 | 24600 | 84300 | 8.43 | 9370 | 0.937 | 529 | 0.0529 | 30 | <20 | 41 | <5 | 98.1 | 24 | 40 | 3 | <10 | 0.8 | 31 | 1.3 | 0.6 | 0.7 | <1 | 1.9 | 24 | 3 | 0.24 | 1 | 21 | <10 | <0.1 | 2590 | 4 | <5 | 18 | <20 | 8470 | 4.8 | 31 | <0.02 | 3 | <5 | <1 | 3.4 | <5 | 28 | <0.5 | 0.2 | 1 | 4 | <1 | 0.08 | <1 | <10 | 170 | 6 | 0.6 | 2730 | 128 | 0.023 | 1.6887 | 2.46 | 23600 | 2.36 | 2650 | 0.265 | 137 | 0.0137 | 105000 | 10.5 | 236000 | 23.6 | 4.36 | 1.19 | 0.077 | 1.267 | 11.855 | 1.15 | 365 | 1.08 | 5.29 | 1.55 | 2 | 0.1 | 62 | 0.1 | -272.59 | 92.1 | 0.25 | 5.43 | 12.8 | 2.05 | 11.7 | 24.24
C-581951 | 24-AL1-SU2-COMPOSITE-FINE | Fine | Sacramento | 39.22668 | -106.05834 | 10390 | Sample coordinates are from the middle of the pile sampled. | 39.22 | 5.31 | 20.44 | 1.16 | 3.49 | 0.19 | 5.24 | 0.3 | 0.05 | 0.2 | <0.01 | 0.05 | <0.01 | <0.01 | 15.127 | 9390 | 9.39 | 64.01 | <1 | <10 | 27300 | 126000 | 12.6 | 21100 | 2.11 | 1760 | 0.176 | <10 | <20 | 555 | <5 | 77.6 | 69.9 | 34 | 4 | 15 | 2.5 | 598 | 1.7 | 1.2 | 0.3 | 10 | 1.7 | 2 | 5 | 0.39 | 20.9 | 16 | 18 | 0.2 | 1480 | 13 | 6 | 13 | <20 | 6820 | 3.6 | 65 | <0.02 | <1 | <5 | <1 | 2.3 | <5 | 52 | <0.5 | 0.3 | 6.9 | 5 | <1 | 0.19 | 2 | 47 | 12 | 10.5 | 1.4 | 11500 | 199 | 0.569 | 0.1128 | 2.73 | 36700 | ` | 8950 | 0.895 | 756 | 0.0756 | 56400 | 5.64 | 169000 | 16.9 | 0.9 | 0.25 | 0.191 | 0.441 | 5.444 | 2.93 | 91.9 | 0.437 | 1.42 | 1.53 | 2 | 0.1 | 20 | 0.1 | -80.48 | 11.4 | 0.12 | 4.45 | 5.87 | 2.03 | 2.94 | 15.36
C-581952 | SAR-M.2 | Lab QA/QC | [5 empty] | 73.67 | 12.35 | 2.58 | 4.99 | 0.49 | 0.13 | 0.81 | 0.3 | 2.52 | 0.08 | 0.02 | 0.12 | <0.01 | 0.01 | 1.82927 | 966 | 0.966 | 20.77 | 96 | 30 | 62300 | 18100 | 1.81 | 2750 | 0.275 | 1800 | 0.18 | 80 | 21 | 994 | 6 | 1.4 | 5 | 95 | 13 | 83 | 1.7 | 229 | 5.8 | 3.5 | 1.3 | 17 | 5.6 | 2 | 7 | 1.17 | 2 | 46 | 17 | 0.5 | 1030 | 14 | 24 | 38 | 84 | 784 | 10.4 | 142 | <0.02 | 107 | <5 | 4 | 7 | <5 | 144 | 1.5 | 0.9 | 2.1 | 13 | 3 | 0.5 | 2 | 25 | 3 | 31.7 | 3.5 | 768 | 258 | 1.486 | 0.0721 | 6.23 | 5710 | 0.571 | 38300 | 3.83 | 276 | 0.0276 | 938 | 0.0938 | 328000 | 32.8 | 0.16 | 0.04 | 0.234 | 0.274 | 0.096 | 0.06 | 0.94 | 0.293 | 0.57 | 1.29 | 2 | 0.1 | 20 | 0.1 | 4.16 | 5.1 | 5.44 | 7.4 | 0.091 | 2.01 | 0.03 | 17.96
C-581953 | 24-AL1-SU2-COMPOSITE-COARSE | Coarse | Sacramento | 39.22668 | -106.05834 | 10390 | Sample coordinates are from the middle of the pile sampled. | 54.99 | 5.05 | 7.07 | 1.11 | 6.01 | 0.6 | 7.51 | 0.25 | 0.01 | 0.08 | 0.01 | 0.02 | <0.01 | <0.01 | 8.79824 | 2080 | 2.08 | 11.1 | <1 | <10 | 26000 | 46600 | 4.66 | 35400 | 3.54 | 1480 | 0.148 | <10 | <20 | 206 | <5 | 18.9 | 54 | 31 | 5 | 17 | 1 | 238 | 1.9 | 1.4 | 0.4 | 8 | 1.7 | 2 | 6 | 0.42 | 7.3 | 13 | 19 | 0.2 | 4580 | 5 | <5 | 12 | <20 | 2610 | 3.2 | 53 | <0.02 | <1 | <5 | <1 | 2.3 | <5 | 50 | <0.5 | 0.2 | 0.7 | 4.9 | <1 | 0.2 | 2 | 30 | 7 | 11.1 | 1.6 | 8030 | 242 | 0.128 | 0.0953 | 2.6 | 55300 | 5.53 | 8580 | 0.858 | 329 | 0.0329 | 22200 | 2.22 | 231000 | 23.1 | 8.22 | 2.24 | 0.061 | 2.301 | 2.553 | 1.13 | 45.6 | 2.36 | 11.6 | 1.62 | 2 | 0.1 | 106 | 0.1 | 128 | 174 | 3.8 | 7.08 | 2.59 | 2.01 | 1.46 | 36.22
C-581954 | 24-AL2-SU1-COMPOSITE-FINE | Fine | Orphan Boy | 39.27818 | -106.10169 | 10745 | Sample coordinates are from the middle of the pile sampled. | 53.24 | 10.24 | 14.86 | 3.28 | 0.79 | 0.08 | 1.95 | 0.3 | 0.25 | 0.11 | <0.01 | 0.06 | <0.01 | <0.01 | 11.5988 | 2880 | 2.88 | 103.13 | <1 | <10 | 51900 | 103000 | 10.3 | 4310 | 0.431 | 1670 | 0.167 | <10 | <20 | 590 | <5 | 111 | 18.4 | 47 | 8 | 10 | 4.3 | 523 | 2.3 | 1.3 | 0.6 | 14 | 2.8 | 2 | 5 | 0.49 | 8.9 | 22 | <10 | 0.2 | 646 | 6 | 8 | 20 | <20 | 3100 | 5.2 | 132 | <0.02 | <1 | <5 | <1 | 3.4 | 18 | 64 | <0.5 | 0.3 | 13.8 | 5.2 | 1 | 0.2 | 2 | 40 | 4 | 13.1 | 1.4 | 3350 | 191 | 0.962 | 0.096 | 5.19 | 13100 | 1.31 | 24900 | 2.49 | 415 | 0.0415 | 58500 | 5.85 | 233000 | 23.3 | 0.35 | 0.1 | 0.3 | 0.4 | 5.88 | 2.21 | 130 | 0.425 | 0.74 | 1.3 | 2 | 0.1 | 20 | 0.1 | -126.4 | 3.6 | 0.03 | 4.25 | 6.37 | 2.01 | 4.16 | 18.56
C-581955 | 24-AL2-SU1-COMPOSITE-COARSE | Coarse | Orphan Boy | 39.27818 | -106.10169 | 10745 | Sample coordinates are from the middle of the pile sampled. | 69.62 | 8.09 | 5.87 | 2.57 | 1.47 | 0.12 | 2.49 | 0.21 | 0.31 | 0.08 | <0.01 | 0.05 | <0.01 | <0.01 | 5.45782 | 1390 | 1.39 | 83.84 | <1 | <10 | 40900 | 42200 | 4.22 | 8900 | 0.89 | 1150 | 0.115 | <10 | <20 | 397 | <5 | 76.4 | 44.6 | 31 | 6 | <10 | 2.3 | 300 | 1.5 | 0.9 | 0.5 | 10 | 1.9 | 2 | 3 | 0.27 | 3.6 | 15 | 10 | 0.1 | 910 | 3 | <5 | 14 | <20 | 2990 | 3.6 | 99 | <0.02 | <1 | <5 | <1 | 2.4 | 132 | 73 | <0.5 | 0.2 | 9.9 | 3.3 | 1 | 0.12 | 1 | 31 | 2 | 8.2 | 1 | 7150 | 105 | 0.195 | 0.0769 | 4.09 | 18000 | 1.8 | 19100 | 1.91 | 258 | 0.0258 | 24900 | 2.49 | 295000 | 29.5 | 2.34 | 0.64 | 0.131 | 0.771 | 2.856 | 1.15 | 63.8 | 0.799 | 3.57 | 1.64 | 2 | 0.1 | 35 | 0.1 | -8.85 | 54.9 | 0.86 | 6.29 | 3.19 | 2.01 | 2.04 | 12.93
C-581956 | 24-AL2-SU1-GRAB | Grab | Orphan Boy | 39.27818 | -106.10169 | 10745 | Sample coordinates are from the middle of the pile sampled. | 38.91 | 0.45 | 39.89 | 0.06 | 0.05 | <0.01 | 0.05 | 0.02 | <0.01 | <0.01 | <0.01 | <0.01 | <0.01 | <0.01 | 21.2258 | 198 | 0.198 | 42.56 | <1 | <10 | 2340 | 230000 | 23 | 217 | 0.0217 | 137 | 0.0137 | <10 | <20 | 12 | <5 | 31.8 | <0.2 | <3 | 78 | <10 | <0.5 | <10 | <0.2 | <0.2 | <0.3 | <1 | <0.5 | <1 | <2 | <0.05 | <0.2 | <4 | <10 | <0.1 | 56 | 3 | <5 | <1 | <20 | 450 | <0.5 | 4 | <0.02 | <1 | <5 | 2 | <0.5 | <5 | <10 | <0.5 | <0.2 | 9 | 0.5 | <1 | <0.05 | <1 | <10 | 2 | 1.2 | <0.2 | 21 | <100 | 0.075 | 0.0071 | 0.234 | <1,000 | <0.1 | <1000 | <0.1 | <100 | <0.01 | 307000 | 30.7 | 169000 | 16.9 | <0.05 | 0.01 | 0.014 | 0.024 | 32.42 | < 0.04 | 988 | 0.016 | 0.05 | 1.02 | 2 | 0.1 | 20 | 0.1 | -990.51 | -2.7 | 0 | 2.81 | 30.7 | 2.01 | 31.6 | 21.1
C-581957 | 24-PA1-SU1-COMPOSITE-FINE | Fine | Santiago 1 | 39.64963 | -105.7629 | 11765 | Sample coordinates are from the middle of the pile sampled. | 67.75 | 14.97 | 4.67 | 4.3 | 0.67 | 0.09 | 0.09 | 0.56 | 0.16 | 0.14 | <0.01 | 0.09 | <0.01 | <0.01 | 5.96761 | 83 | 0.083 | 41.57 | <1 | <10 | 79300 | 32400 | 3.24 | 3790 | 0.379 | 3390 | 0.339 | <10 | <20 | 782 | <5 | 0.7 | 2.3 | 125 | 2 | 78 | 11 | 22 | 5.7 | 3.3 | 1.4 | 20 | 6.6 | 2 | 6 | 1.15 | 0.5 | 66 | 11 | 0.5 | 685 | 3 | 14 | 52 | <20 | 2930 | 14.5 | 205 | <0.02 | 2 | 10 | <1 | 8.9 | <5 | 68 | 0.9 | 1 | 13.4 | 20 | 3 | 0.49 | 5 | 64 | 3 | 31.5 | 3.1 | 511 | 259 | 0.063 | 0.1256 | 7.93 | <1,000 | <0.1 | 32800 | 3.28 | 577 | 0.0577 | 3490 | 0.349 | 300000 | 30 | <0.05 | 0.01 | 0.232 | 0.242 | 0.422 | 0.05 | 11.4 | 0.252 | 0.36 | 1.02 | 2 | 0.1 | 20 | 0.1 | -13.51 | -2.1 | -0.18 | 3.59 | 0.413 | 2.01 | 0.36 | 20.83
C-581958 | 24-PA1-SU1-COMPOSITE-COARSE | Coarse | Santiago 1 | 39.64963 | -105.7629 | 11765 | Sample coordinates are from the middle of the pile sampled. | 73.49 | 12.97 | 3.65 | 3.76 | 0.54 | 0.08 | 0.08 | 0.44 | 0.11 | 0.11 | <0.01 | 0.06 | <0.01 | <0.01 | 4.53955 | 54 | 0.054 | 34.86 | <1 | <10 | 66700 | 24800 | 2.48 | 2970 | 0.297 | 2600 | 0.26 | <10 | <20 | 566 | <5 | 1.1 | 5.4 | 94 | 3 | 43 | 7.8 | 17 | 3.6 | 1.9 | 1.1 | 17 | 4.6 | 2 | 5 | 0.66 | 0.5 | 49 | <10 | 0.3 | 601 | 3 | 13 | 39 | <20 | 2220 | 11.1 | 171 | <0.02 | 2 | 8 | <1 | 6.5 | <5 | 51 | 0.8 | 0.6 | 9.4 | 14.2 | 2 | 0.28 | 4 | 49 | 2 | 18.3 | 1.9 | 853 | 220 | 0.038 | 0.113 | 6.67 | <1,000 | <0.1 | 28400 | 2.84 | 431 | 0.0431 | 2620 | 0.262 | 325000 | 32.5 | <0.05 | 0.01 | 0.098 | 0.108 | 0.326 | 0.08 | 8.56 | 0.117 | 0.09 | 1.06 | 2 | 0.1 | 20 | 0.1 | -9.36 | -0.8 | -0.09 | 4.15 | 0.357 | 2.01 | 0.27 | 20.31
C-581959 | 24-AL1-SU1-COMPOSITE-FINEDup | Lab QA/QC Duplicate |  |  |  |  | Sample coordinates are from the middle of the pile sampled. | 32.19 | 4.61 | 21.48 | 0.94 | 2.37 | 0.2 | 7.52 | 0.25 | 0.04 | 0.18 | <0.01 | 0.04 | <0.01 | <0.01 | 17.6182 | 8930 | 8.93 | 62.57 | <1 | <10 | 22600 | 128000 | 12.8 | 13600 | 1.36 | 1440 | 0.144 | <10 | <20 | 510 | <5 | 106 | 83.2 | 27 | 7 | 18 | 2.2 | 884 | 2.2 | 1.5 | 0.3 | 9 | 1.7 | 1 | 6 | 0.47 | 23.4 | 12 | 14 | 0.3 | 1550 | 14 | 6 | 10 | <20 | 7770 | 2.8 | 62 | <0.02 | <1 | <5 | <1 | 2.1 | <5 | 57 | <0.5 | 0.3 | 4.7 | 5 | <1 | 0.24 | 2 | 34 | 11 | 13.2 | 1.6 | 13500 | 237 | 0.488 | 0.1254 | 2.26 | 53300 | 5.33 | 6970 | 0.697 | 732 | 0.0732 | 81600 | 8.16 | 136000 | 13.6 | 0.52 | 0.14 | 0.102 | 0.242 | 7.495 | 4.14 | 114 | 0.242 | 0.82 | 1.38 | 2 | 0.1 | 20 | 0.1 | -113.63 | -0.1 | 0 | 3.74 | 7.77 | 2 | 3.63 | 20.04
C-581960 | 24-PA1-SU1-COMPOSITE-DUP-FINE | Duplicate Fine | Santiago 1 | 39.64963 | -105.7629 | 11765 | Sample coordinates are from the middle of the pile sampled. | 67.15 | 15.59 | 4.74 | 4.49 | 0.7 | 0.08 | 0.08 | 0.59 | 0.14 | 0.14 | <0.01 | 0.09 | 0.01 | <0.01 | 6.05939 | 69 | 0.069 | 38.9 | <1 | <10 | 79000 | 32000 | 3.2 | 3890 | 0.389 | 3530 | 0.353 | <10 | <20 | 748 | <5 | 1 | 1.7 | 126 | 3 | 58 | 11.7 | 24 | 4.8 | 2.4 | 1.4 | 22 | 6.3 | 2 | 6 | 0.9 | 0.6 | 66 | 10 | 0.4 | 671 | 3 | 15 | 53 | <20 | 3090 | 14.7 | 215 | <0.02 | 3 | 11 | <1 | 8.8 | <5 | 66 | 1 | 0.9 | 13.8 | 19.8 | 3 | 0.39 | 5 | 67 | 3 | 24.4 | 2.4 | 451 | 261 | 0.06 | 0.1266 | 7.9 | <1,000 | <0.1 | 33400 | 3.34 | 576 | 0.0576 | 3600 | 0.36 | 291000 | 29.1 | <0.05 | 0.01 | 0.192 | 0.202 | 0.431 | < 0.04 | 11.6 | 0.205 | 0.16 | 1.05 | 2 | 0.1 | 20 | 0.1 | -12.66 | -1.1 | -0.1 | 3.94 | 0.404 | 2.02 | 0.37 | 20.45
C-581961 | 24-PA1-SU1-COMPOSITE-DUP-COARS | Duplicate Coarse | Santiago 1 | 39.64963 | -105.7629 | 11765 | Sample coordinates are from the middle of the pile sampled. | 72.57 | 13.38 | 4.06 | 3.84 | 0.58 | 0.09 | 0.1 | 0.49 | 0.14 | 0.13 | 0.01 | 0.06 | <0.01 | <0.01 | 4.49865 | 48 | 0.048 | 24.93 | <1 | <10 | 66300 | 26900 | 2.69 | 3270 | 0.327 | 2850 | 0.285 | <10 | <20 | 645 | <5 | 0.5 | 1 | 91 | 5 | 46 | 8.2 | 17 | 3.6 | 1.7 | 1 | 18 | 4.4 | 2 | 5 | 0.67 | 0.3 | 49 | 10 | 0.3 | 670 | 35 | 11 | 38 | <20 | 2110 | 10.6 | 178 | <0.02 | 2 | 8 | <1 | 6.4 | <5 | 52 | 0.8 | 0.6 | 7.7 | 14.4 | 2 | 0.27 | 4 | 52 | 3 | 17.9 | 1.8 | 306 | 220 | 0.032 | 0.1085 | 6.63 | <1,000 | <0.1 | 27900 | 2.79 | 481 | 0.0481 | 2400 | 0.24 | 309000 | 30.9 | <0.05 | 0.01 | 0.12 | 0.13 | 0.257 | 0.06 | 6.03 | 0.14 | 0.33 | 1.04 | 2 | 0.1 | 20 | 0.1 | -5.73 | 0.3 | 0.05 | 4.31 | 0.253 | 2.01 | 0.19 | 19.88
C-581962 | 24-PA1-SU2-COMPOSITE-FINE | Fine | Santiago 1 | 39.64981 | -105.76248 | 11735 | Sample coordinates are from the middle of the pile sampled. | 64.29 | 15.51 | 5.75 | 4.56 | 0.57 | 0.15 | 0.09 | 0.58 | 0.18 | 0.15 | <0.01 | 0.08 | <0.01 | 0.01 | 6.9786 | 134 | 0.134 | 120.85 | <1 | <10 | 80800 | 38800 | 3.88 | 3150 | 0.315 | 3560 | 0.356 | <10 | <20 | 735 | <5 | 13.2 | 1.7 | 88 | <2 | 63 | 9.2 | 23 | 4.3 | 2.6 | 1 | 19 | 4.8 | 2 | 6 | 0.89 | 1 | 43 | <10 | 0.4 | 1090 | <2 | 15 | 36 | <20 | 7570 | 9.9 | 196 | <0.02 | 3 | 11 | <1 | 6.5 | <5 | 70 | 0.9 | 0.7 | 27.8 | 13.5 | 3 | 0.37 | 4 | 69 | 3 | 23.8 | 2.6 | 514 | 212 | 0.097 | 0.1352 | 8.08 | <1,000 | <0.1 | 36600 | 3.66 | 529 | 0.0529 | 7260 | 0.726 | 315000 | 31.5 | <0.05 | 0.01 | 0.14 | 0.15 | 0.827 | 0.22 | 20 | 0.153 | 0.13 | 1.08 | 2 | 0.1 | 20 | 0.1 | -22.13 | -2.1 | -0.1 | 3.16 | 0.858 | 2.04 | 0.64 | 20.87
C-581963 | 24-PA1-SU2-COMPOSITE-COARSE | Coarse | Santiago 1 | 39.64981 | -105.76248 | 11735 | Sample coordinates are from the middle of the pile sampled. | 73.17 | 13.14 | 3.38 | 3.85 | 0.44 | 0.14 | 0.13 | 0.44 | 0.14 | 0.11 | <0.01 | 0.06 | <0.01 | <0.01 | 4.57863 | 249 | 0.249 | 185.1 | <1 | <10 | 70500 | 23100 | 2.31 | 2470 | 0.247 | 2730 | 0.273 | <10 | <20 | 576 | <5 | 38.8 | 2.4 | 93 | <2 | 44 | 5.7 | 16 | 4.5 | 2.6 | 1 | 17 | 4.8 | 2 | 5 | 0.86 | 0.6 | 46 | <10 | 0.3 | 1050 | <2 | 15 | 37 | <20 | 10200 | 10.3 | 165 | <0.02 | 4 | 8 | <1 | 6.5 | <5 | 53 | 0.8 | 0.7 | 18.9 | 14.3 | 2 | 0.35 | 4 | 50 | 2 | 23.6 | 2.3 | 442 | 201 | 0.051 | 0.103 | 7.05 | <1,000 | <0.1 | 31100 | 3.11 | 410 | 0.041 | 6100 | 0.61 | 352000 | 35.2 | <0.05 | 0.01 | 0.046 | 0.056 | 0.713 | 0.11 | 17.5 | 0.059 | 0.13 | 1.09 | 2 | 0.1 | 20 | 0.1 | -17 | 0.5 | 0.03 | 3.6 | 0.667 | 2 | 0.56 | 19.82
C-581964 | 24-PA2-SU1-COMPOSITE-FINE | Fine | Santiago 2 | 39.64729 | -105.76433 | 11965 | Sample coordinates are from the middle of the pile sampled. | 68.43 | 14.74 | 4.51 | 4.49 | 0.48 | 0.18 | 0.11 | 0.47 | 0.23 | 0.14 | <0.01 | 0.08 | <0.01 | 0.01 | 6.42064 | 128 | 0.128 | 8.49 | <1 | <10 | 75500 | 29900 | 2.99 | 2660 | 0.266 | 2680 | 0.268 | 15 | <20 | 748 | <5 | 1 | 2.4 | 105 | 2 | 28 | 9.5 | 27 | 3.2 | 1.8 | 1.3 | 20 | 4 | 2 | 5 | 0.61 | 1.2 | 55 | <10 | 0.3 | 1320 | 5 | 21 | 41 | <20 | 1450 | 11.7 | 185 | <0.02 | 4 | 8 | <1 | 6.4 | <5 | 53 | 1 | 0.5 | <0.5 | 14.8 | 3 | 0.26 | 4 | 75 | 19 | 17 | 1.8 | 352 | 185 | 0.222 | 0.1612 | 7.55 | <1,000 | <0.1 | 35600 | 3.56 | 530 | 0.053 | 7090 | 0.709 | 330000 | 33 | <0.05 | 0.01 | 0.11 | 0.12 | 0.797 | 0.23 | 19.4 | 0.13 | 0.22 | 1.07 | 2 | 0.1 | 20 | 0.1 | -21.18 | -1.8 | -0.09 | 2.67 | 0.853 | 2.01 | 0.62 | 20.73
C-581965 | DGPM-1 | Lab QA/QC | [5 empty] | 79.78 | 9.48 | 1.92 | 2.76 | 0.54 | <0.01 | 0.2 | 0.55 | 0.06 | 0.1 | <0.01 | 0.16 | 0.02 | 0.02 | 3.86961 | 724 | 0.724 | 0.37 | 12 | <10 | 49300 | 13200 | 1.32 | 2990 | 0.299 | 3340 | 0.334 | 166 | 88 | 1300 | <5 | <0.3 | <0.2 | 82 | 3 | 122 | 7.9 | 11 | 3.1 | 1.9 | 0.7 | 10 | 3.3 | 2 | 11 | 0.62 | <0.2 | 48 | 41 | 0.3 | 25 | 13 | 10 | 27 | <20 | <10 | 8.6 | 84 | <0.02 | 13 | 9 | 1 | 4.3 | <5 | 91 | 0.5 | 0.5 | <0.5 | 9.3 | 7 | 0.26 | 3 | 102 | 76 | 18 | 1.9 | 17 | 419 | 1.053 | 0.0965 | 4.93 | 1420 | 0.142 | 22200 | 2.22 | 346 | 0.0346 | 2970 | 0.297 | 389000 | 38.9 | <0.05 | 0.01 | 0.091 | 0.101 | 0.33 | < 0.04 | 9.28 | 0.108 | < 0.04 | 1.13 | 2 | 0.1 | 20 | 0.1 | -7.98 | 1.3 | 0.14 | 7.28 | 0.32 | 2.04 | 0.3 | 19.47
C-581966 | 24-PA2-SU1-COMPOSITE-COARSE | Coarse | Santiago 2 | 39.64729 | -105.76433 | 11965 | Sample coordinates are from the middle of the pile sampled. | 77.11 | 12.1 | 2.26 | 3.49 | 0.34 | 0.14 | 0.05 | 0.28 | 0.12 | 0.08 | <0.01 | 0.06 | <0.01 | <0.01 | 3.65073 | 110 | 0.11 | 5.95 | <1 | <10 | 62600 | 15300 | 1.53 | 1870 | 0.187 | 1690 | 0.169 | <10 | <20 | 560 | <5 | 0.4 | 1.9 | 77 | 7 | 19 | 6.6 | 14 | 2.7 | 1.4 | 0.9 | 15 | 3.1 | 3 | 4 | 0.52 | 0.9 | 40 | <10 | 0.2 | 1170 | 3 | 17 | 30 | <20 | 2690 | 8.4 | 142 | <0.02 | 4 | 6 | <1 | 4.9 | <5 | 32 | 0.8 | 0.4 | <0.5 | 10.6 | 2 | 0.19 | 3 | 48 | 14 | 14.3 | 1.4 | 379 | 148 | 0.133 | 0.1228 | 6.26 | <1,000 | <0.1 | 27700 | 2.77 | 268 | 0.0268 | 3880 | 0.388 | 367000 | 36.7 | <0.05 | 0.01 | 0.024 | 0.034 | 0.426 | 0.13 | 8.97 | 0.038 | < 0.04 | 1.11 | 2 | 0.1 | 20 | 0.1 | -9.47 | -0.5 | -0.06 | 3.75 | 0.42 | 2.01 | 0.29 | 20.21
C-581967 | 24-PA3-SU1-COMPOSITE-FINE | Fine | Sidney | 39.66253 | -105.74135 | 10785 | Sample coordinates are from the middle of the pile sampled. | 63.45 | 16.28 | 4.13 | 4.51 | 0.56 | 0.02 | 1.27 | 0.59 | 0.11 | 0.14 | <0.01 | 0.08 | <0.01 | <0.01 | 6.35936 | 130 | 0.13 | 196.13 | <1 | <10 | 84400 | 28200 | 2.82 | 3150 | 0.315 | 3650 | 0.365 | 40 | <20 | 674 | <5 | <0.3 | 8.4 | 193 | <2 | 45 | 9.8 | 51 | 7.6 | 4.3 | 1.6 | 22 | 8.9 | 2 | 10 | 1.43 | 0.2 | 85 | 13 | 0.5 | 165 | 8 | 16 | 84 | <20 | 4170 | 22.7 | 212 | <0.02 | 57 | 10 | <1 | 13.8 | <5 | 100 | 0.6 | 1.3 | <0.5 | 34.8 | 3 | 0.57 | 4 | 61 | 3 | 39.2 | 3.8 | 1570 | 336 | 0.545 | 0.1921 | 8.44 | 8910 | 0.891 | 36200 | 3.62 | 585 | 0.0585 | 5790 | 0.579 | 307000 | 30.7 | 0.68 | 0.19 | 0.141 | 0.331 | 0.658 | 0.05 | 18.3 | 0.32 | 0.97 | 1.32 | 2 | 0.1 | 20 | 0.1 | -2.51 | 15.8 | 0.86 | 7.39 | 0.633 | 2 | 0.59 | 13.7
C-581968 | 24-NG1-SU1-GRAB2Dup | Lab QA/QC Duplicate | [5 empty] | 78.2 | 10.57 | 1.81 | 4.92 | 0.07 | <0.01 | 0.48 | 0.07 | 2.23 | 0.01 | 0.01 | 0.13 | <0.01 | <0.01 | 1.63 | 2 | 0.002 | 0.05 | <1 | <10 | 56200 | 12600 | 1.26 | 254 | 0.0254 | 434 | 0.0434 | 873 | <20 | 1120 | <5 | 0.4 | <0.2 | 4 | <2 | <10 | 2.4 | <10 | 6.2 | 4.7 | <0.3 | 13 | 2.7 | 1 | 2 | 1.48 | <0.2 | <4 | 29 | 0.7 | 24 | 263 | 20 | 2 | <20 | 24 | 0.5 | 178 | <0.02 | 3 | <5 | <1 | 1.3 | <5 | 98 | 1.3 | 0.7 | <0.5 | 4.8 | 19 | 0.68 | 13 | 13 | 3 | 38.5 | 4.6 | <10 | <100 | 1.888 | 0.0365 | 5.62 | 3350 | 0.335 | 39600 | 3.96 | <100 | <0.01 | 11400 | 1.14 | 377000 | 37.7 | <0.05 | 0.01 | <0.01 | 0.014 | 1.491 | < 0.04 | 38.2 | 0.008 | < 0.04 | 1.1 | 2 | 0.1 | 20 | 0.1 | -38.95 | -0.7 | -0.02 | 3.59 | 1.24 | 2.03 | 1.22 | 20.3
C-581969 | 24-PA3-SU1-COMPOSITE-COARSE | Coarse | Sidney | 39.66253 | -105.74135 | 10785 | Sample coordinates are from the middle of the pile sampled. | 78.85 | 10.56 | 2.01 | 2.92 | 0.35 | 0.02 | 0.2 | 0.38 | 0.07 | 0.12 | 0.01 | 0.07 | <0.01 | <0.01 | 3.5007 | 98 | 0.098 | 107.46 | <1 | <10 | 53000 | 13200 | 1.32 | 1900 | 0.19 | 2160 | 0.216 | 22 | <20 | 577 | <5 | <0.3 | 7.5 | 141 | <2 | 24 | 5.3 | 77 | 5.2 | 2.6 | 1 | 14 | 6.2 | 2 | 6 | 1 | <0.2 | 63 | 14 | 0.3 | 116 | 6 | 11 | 61 | <20 | 3950 | 16.8 | 136 | <0.02 | 35 | 6 | <1 | 9.6 | <5 | 58 | <0.5 | 0.9 | <0.5 | 25.1 | 2 | 0.35 | 3 | 35 | 2 | 26.5 | 2.2 | 1340 | 208 | 0.186 | 0.1407 | 5.3 | 1470 | 0.147 | 22800 | 2.28 | 443 | 0.0443 | 3410 | 0.341 | 378000 | 37.8 | <0.05 | 0.01 | 0.064 | 0.074 | 0.401 | 0.08 | 9.47 | 0.079 | 0.05 | 1.12 | 2 | 0.1 | 20 | 0.1 | -9.07 | 0.4 | 0.04 | 5.16 | 0.386 | 2.01 | 0.3 | 19.85
C-581970 | 24-LP1-SU1-COMPOSITE-FINE | Fine | Columbus | 37.42792 | -108.01705 | 11735 | Sample coordinates are from the middle of the pile sampled. | 65.05 | 15.79 | 4.16 | 3.52 | 0.44 | <0.01 | 0.09 | 0.75 | 0.09 | 0.22 | 0.12 | 0.62 | <0.01 | 0.05 | 8.70174 | 2680 | 2.68 | 5.8 | <1 | <10 | 82900 | 28900 | 2.89 | 2280 | 0.228 | 4420 | 0.442 | 912 | 122 | 5380 | <5 | <0.3 | 0.2 | 44 | 2 | <10 | 29.6 | 12 | 2.6 | 1.4 | 1.1 | 20 | 3.2 | 8 | 4 | 0.47 | <0.2 | 23 | 41 | 0.2 | 68 | 46 | 10 | 21 | <20 | 152 | 5.4 | 115 | <0.02 | 99 | 6 | 1 | 4.3 | <5 | 1060 | <0.5 | 0.4 | 4.6 | 3.4 | 13 | 0.18 | 6 | 259 | 78 | 14.3 | 1.3 | 76 | 138 | 7.036 | 0.2603 | 8.29 | <1,000 | <0.1 | 27900 | 2.79 | 880 | 0.088 | 4720 | 0.472 | 311000 | 31.1 | <0.05 | 0.01 | 0.573 | 0.583 | 0.531 | 0.08 | 12.6 | 0.548 | 0.59 | 1.15 | 2 | 0.1 | 20 | 0.1 | -16.19 | -3.6 | -0.29 | 4.21 | 0.478 | 2.01 | 0.4 | 21.46
C-581971 | 24-LP1-SU1-COMPOSITE-COARSE | Coarse | Columbus | 37.42792 | -108.01705 | 11735 | Sample coordinates are from the middle of the pile sampled. | 77.69 | 10.49 | 2.15 | 2.6 | 0.25 | <0.01 | 0.06 | 0.47 | 0.03 | 0.15 | 0.12 | 0.7 | <0.01 | 0.04 | 4.83 | 3710 | 3.71 | 8.03 | <1 | <10 | 54800 | 14600 | 1.46 | 1280 | 0.128 | 2810 | 0.281 | 487 | 54 | 6300 | <5 | <0.3 | 0.6 | 38 | 2 | <10 | 11.8 | 15 | 1.8 | 1 | 0.9 | 14 | 2.2 | 9 | 3 | 0.33 | <0.2 | 20 | 59 | 0.1 | 52 | 22 | 7 | 18 | <20 | 86 | 4.6 | 70 | <0.02 | 81 | <5 | <1 | 3.4 | <5 | 905 | <0.5 | 0.3 | 2.8 | 2.4 | 5 | 0.15 | 5 | 250 | 31 | 9.9 | 1.1 | 220 | 106 | 9 | 0.143 | 5.48 | <1,000 | <0.1 | 21100 | 2.11 | 591 | 0.0591 | 4870 | 0.487 | 369000 | 36.9 | <0.05 | 0.01 | 0.56 | 0.57 | 0.539 | 0.05 | 15.3 | 0.564 | 0.2 | 1.12 | 2 | 0.1 | 20 | 0.1 | -16.48 | -1.2 | -0.08 | 4.19 | 0.543 | 2 | 0.49 | 20.46
C-581972 | SAR-L.1 | Lab QA/QC | [5 empty] | 71.72 | 11.04 | 3.86 | 3.65 | 0.89 | 0.3 | 1.45 | 0.52 | 2.03 | 0.17 | 0.03 | 0.1 | 0.02 | 0.03 | 3.18032 | 510 | 0.51 | 2.85 | <1 | <10 | 56700 | 25900 | 2.59 | 4950 | 0.495 | 3110 | 0.311 | 14 | <20 | 880 | 6 | 0.8 | 2.6 | 147 | 6 | 98 | 3.8 | 357 | 10.2 | 6 | 1.3 | 15 | 9.8 | 1 | 10 | 2.03 | 0.2 | 66 | 28 | 0.8 | 2100 | 13 | 36 | 61 | 49 | 559 | 16.4 | 127 | <0.02 | 4 | 7 | <1 | 11.4 | 5 | 151 | 1.8 | 1.6 | <0.5 | 16.9 | 1 | 0.88 | 4 | 129 | 4 | 54.5 | 6 | 440 | 384 | 0.175 | 0.0963 | 5.67 | 10200 | 1.02 | 29000 | 2.9 | 696 | 0.0696 | 744 | 0.0744 | 329000 | 32.9 | 0.29 | 0.08 | 0.945 | 1.025 | 0.078 | < 0.04 | 1.5 | 0.996 | 0.87 | 1.4 | 2 | 0.1 | 20 | 0.1 | 12.4 | 13.9 | 9.27 | 7.5 | 0.058 | 2 | 0.05 | 14.44
C-581973 | 24-LP1-SU2-COMPOSITE-FINE | Fine | Columbus | 37.4277 | -108.01685 | 11720 | Sample coordinates are from the middle of the pile sampled. | 63.16 | 16.1 | 5.67 | 3.5 | 0.67 | 0.05 | 0.91 | 0.77 | 0.63 | 0.28 | 0.1 | 0.61 | <0.01 | 0.03 | 6.65933 | 244 | 0.244 | 1.67 | <1 | <10 | 82500 | 38500 | 3.85 | 3650 | 0.365 | 4560 | 0.456 | 601 | 90 | 5400 | <5 | <0.3 | <0.2 | 50 | 7 | <10 | 26.3 | 22 | 3.1 | 1.8 | 1.2 | 19 | 3.6 | 6 | 4 | 0.61 | <0.2 | 25 | 43 | 0.2 | 401 | 29 | 11 | 24 | <20 | 117 | 6 | 106 | <0.02 | 67 | 7 | <1 | 4.6 | <5 | 848 | <0.5 | 0.5 | 1.2 | 3.5 | 12 | 0.26 | 4 | 178 | 62 | 17.2 | 1.7 | 89 | 162 | 7.118 | 0.2052 | 8.25 | 6570 | 0.657 | 28500 | 2.85 | 1100 | 0.11 | 3390 | 0.339 | 299000 | 29.9 | <0.05 | 0.01 | 0.306 | 0.316 | 0.389 | 0.06 | 9.91 | 0.329 | 0.52 | 1.2 | 2 | 0.1 | 20 | 0.1 | -8.51 | 1.4 | 0.14 | 4.99 | 0.373 | 2.03 | 0.32 | 19.42
C-581974 | 24-LP1-SU2-COMPOSITE-COARSE | Coarse | Columbus | 37.4277 | -108.01685 | 11720 | Sample coordinates are from the middle of the pile sampled. | 66.02 | 14.78 | 5.1 | 2.9 | 1 | 0.08 | 3.23 | 0.6 | 1.82 | 0.27 | 0.09 | 0.45 | <0.01 | 0.03 | 2.87971 | 380 | 0.38 | 1.44 | <1 | <10 | 76100 | 34700 | 3.47 | 5690 | 0.569 | 3590 | 0.359 | 208 | 24 | 3800 | <5 | <0.3 | <0.2 | 49 | 7 | <10 | 8.6 | 15 | 3 | 1.7 | 1.2 | 16 | 3.4 | 5 | 3 | 0.59 | <0.2 | 25 | 39 | 0.3 | 647 | 16 | 10 | 23 | <20 | 64 | 5.8 | 65 | <0.02 | 33 | 7 | <1 | 4.2 | <5 | 770 | <0.5 | 0.5 | <0.5 | 2.9 | 2 | 0.22 | 3 | 149 | 18 | 16.4 | 1.8 | 98 | 140 | 3.264 | 0.098 | 7.61 | 22900 | 2.29 | 22800 | 2.28 | 1070 | 0.107 | 2370 | 0.237 | 316000 | 31.6 | 0.54 | 0.15 | 0.063 | 0.213 | 0.259 | 0.08 | 5.38 | 0.209 | 0.69 | 1.36 | 2 | 0.1 | 20 | 0.1 | 10.8 | 16.2 | 3.01 | 7.66 | 0.25 | 2.01 | 0.17 | 13.49
C-581975 | 24-LP1-SU3-COMPOSITE-FINE | Fine | Columbus | 37.42762 | -108.01711 | 11715 | Sample coordinates are from the middle of the pile sampled. | 60.82 | 19.88 | 3.75 | 4.48 | 0.49 | <0.01 | 0.17 | 0.88 | 0.09 | 0.3 | 0.2 | 0.09 | <0.01 | 0.03 | 8.12919 | 151 | 0.151 | 0.62 | <1 | <10 | 103000 | 25400 | 2.54 | 2650 | 0.265 | 5070 | 0.507 | 476 | 223 | 902 | 6 | <0.3 | <0.2 | 55 | <2 | <10 | 44.4 | <10 | 3.3 | 1.7 | 1.5 | 21 | 4.1 | 8 | 4 | 0.59 | <0.2 | 27 | 41 | 0.2 | 80 | 6 | 10 | 26 | <20 | 97 | 6.6 | 148 | <0.02 | 42 | 8 | <1 | 5.1 | <5 | 1650 | <0.5 | 0.5 | <0.5 | 3.3 | 3 | 0.21 | 3 | 178 | 129 | 16 | 1.5 | 79 | 159 | 3.497 | 0.3326 | 10.3 | 1210 | 0.121 | 35300 | 3.53 | 1200 | 0.12 | 3430 | 0.343 | 297000 | 29.7 | <0.05 | 0.01 | 0.109 | 0.119 | 0.386 | 0.07 | 8.91 | 0.124 | 0.15 | 1.03 | 2 | 0.1 | 20 | 0.1 | -12.11 | -3.2 | -0.36 | 3.66 | 0.356 | 2.02 | 0.28 | 21.28
C-581976 | 24-LP1-SU3-COMPOSITE-COARSE | Coarse | Columbus | 37.42762 | -108.01711 | 11715 | Sample coordinates are from the middle of the pile sampled. | 62.48 | 16.66 | 6.04 | 4.05 | 0.55 | 0.09 | 1.28 | 0.76 | 0.12 | 0.3 | 0.07 | 0.22 | <0.01 | 0.04 | 6.30937 | 1980 | 1.98 | 1.96 | <1 | <10 | 87600 | 41500 | 4.15 | 3070 | 0.307 | 4510 | 0.451 | 313 | 106 | 1820 | <5 | <0.3 | 0.5 | 49 | 7 | <10 | 30.4 | 11 | 3.1 | 1.7 | 1.3 | 19 | 3.7 | 8 | 3 | 0.58 | <0.2 | 24 | 61 | 0.2 | 720 | 4 | 9 | 24 | <20 | 34 | 5.9 | 118 | <0.02 | 44 | 9 | <1 | 4.4 | <5 | 708 | <0.5 | 0.5 | 6.9 | 2.8 | 2 | 0.25 | 3 | 205 | 86 | 16.3 | 1.7 | 140 | 124 | 8.552 | 0.1981 | 8.76 | 8890 | 0.889 | 32700 | 3.27 | 1190 | 0.119 | 2620 | 0.262 | 300000 | 30 | 1.05 | 0.29 | 0.052 | 0.342 | 0.29 | 0.06 | 6.62 | 0.34 | 1.53 | 1.41 | 2 | 0.1 | 20 | 0.1 | 13.2 | 19.8 | 2.99 | 6.5 | 0.27 | 2.03 | 0.21 | 11.95
C-581977 | 24-LP2-SU1-COMPOSITE-FINE | Fine | Doyle | 37.42366 | -108.10332 | 11450 | Sample coordinates are from the middle of the pile sampled. | 65.38 | 9.9 | 10.27 | 3.45 | 0.27 | 0.02 | 1.66 | 0.26 | 0.29 | 0.12 | <0.01 | 0.05 | <0.01 | 0.04 | 8.11162 | 7190 | 7.19 | 3.63 | <1 | <10 | 51100 | 71200 | 7.12 | 1520 | 0.152 | 1580 | 0.158 | 94 | <20 | 446 | <5 | 29.3 | 0.4 | 56 | 8 | 14 | 7.7 | 105 | 3 | 2 | 1.2 | 20 | 3.2 | 5 | 5 | 0.64 | 2.4 | 37 | 17 | 0.3 | 224 | 9 | <5 | 22 | <20 | 133 | 6 | 88 | <0.02 | 13 | <5 | 11 | 3.7 | 22 | 122 | <0.5 | 0.4 | 15.8 | 4.6 | 3 | 0.3 | 11 | 227 | 82 | 16.7 | 2.2 | 177 | 219 | 0.989 | 0.0746 | 5.11 | 11500 | 1.15 | 27700 | 2.77 | 458 | 0.0458 | 12500 | 1.25 | 311000 | 31.1 | <0.05 | 0.01 | 0.98 | 0.99 | 1.397 | 0.31 | 38.4 | 0.956 | 0.23 | 1.02 | 2 | 0.1 | 20 | 0.1 | -42.44 | -4 | -0.1 | 3.03 | 1.54 | 2.03 | 1.23 | 21.62
C-581978 | 24-LP1-SU1-COMPOSITE-FINEDup | Lab QA/QC Duplicate |  |  |  |  | Sample coordinates are from the middle of the pile sampled. | 65.24 | 15.71 | 4.09 | 3.51 | 0.43 | <0.01 | 0.09 | 0.77 | 0.1 | 0.21 | 0.13 | 0.63 | <0.01 | 0.05 | 8.87 | 1780 | 1.78 | 5.33 | <1 | <10 | 79300 | 28200 | 2.82 | 2270 | 0.227 | 4570 | 0.457 | 851 | 123 | 4950 | <5 | <0.3 | 0.2 | 42 | 2 | <10 | 28.3 | 12 | 2.4 | 1.3 | 1.1 | 19 | 3 | 7 | 4 | 0.43 | <0.2 | 21 | 41 | 0.2 | 67 | 43 | 10 | 20 | <20 | 142 | 5.1 | 108 | <0.02 | 91 | 6 | 1 | 4 | 5 | 1050 | <0.5 | 0.4 | 4.1 | 3.2 | 12 | 0.17 | 5 | 258 | 77 | 12.7 | 1.2 | 104 | 143 | 5.235 | 0.2792 | 7.93 | <1,000 | <0.1 | 27800 | 2.78 | 873 | 0.0873 | 4610 | 0.461 | 307000 | 30.7 | <0.05 | 0.01 | 0.592 | 0.602 | 0.524 | 0.12 | 13.1 | 0.561 | 0.39 | 1.02 | 2 | 0.1 | 20 | 0.1 | -16.92 | -3.8 | -0.29 | 4.05 | 0.545 | 2.03 | 0.42 | 21.54
C-581979 | 24-LP2-SU1-COMPOSITE-COARSE | Coarse | Doyle | 37.42366 | -108.10332 | 11450 | Sample coordinates are from the middle of the pile sampled. | 79.09 | 8.12 | 3.7 | 4.11 | 0.13 | 0.02 | 1.21 | 0.18 | 0.46 | 0.05 | <0.01 | 0.06 | <0.01 | 0.02 | 2.69973 | 1100 | 1.1 | 0.61 | <1 | <10 | 41100 | 25900 | 2.59 | 683 | 0.0683 | 1080 | 0.108 | 25 | <20 | 548 | <5 | 5.5 | <0.2 | 28 | 3 | 11 | 2.7 | 60 | 1.6 | 0.9 | 0.7 | 10 | 1.6 | 2 | 4 | 0.32 | 0.8 | 18 | 11 | 0.2 | 147 | 3 | 6 | 12 | <20 | 31 | 3 | 88 | <0.02 | 2 | <5 | 3 | 2.1 | 11 | 113 | <0.5 | 0.2 | 2.5 | 2.4 | 1 | 0.13 | 5 | 69 | 30 | 8.9 | 1.1 | 39 | 182 | 0.136 | 0.0358 | 4.11 | 8870 | 0.887 | 32700 | 3.27 | 150 | 0.015 | 4190 | 0.419 | 378000 | 37.8 | <0.05 | 0.01 | 0.244 | 0.254 | 0.453 | 0.13 | 10 | 0.245 | 0.17 | 0.95 | 2 | 0.1 | 20 | 0.1 | -9.6 | 0.4 | 0.04 | 3.92 | 0.45 | 2.01 | 0.32 | 19.86
C-581980 | 24-LP2-SU2-COMPOSITE-FINE | Fine | Doyle | 37.42361 | -108.10381 | 11440 | Sample coordinates are from the middle of the pile sampled. | 76.78 | 7.87 | 5.25 | 4.15 | 0.17 | <0.01 | 0.46 | 0.24 | 0.18 | 0.07 | 0.01 | 0.07 | <0.01 | 0.02 | 4.86049 | 8200 | 8.2 | 6.9 | <1 | <10 | 40200 | 34600 | 3.46 | 877 | 0.0877 | 1410 | 0.141 | 56 | <20 | 564 | <5 | 39.9 | 0.7 | 33 | 3 | 16 | 3.7 | 40 | 1.8 | 1.2 | 0.7 | 12 | 1.8 | 2 | 6 | 0.37 | 0.6 | 19 | 82 | 0.2 | 73 | 15 | 6 | 13 | <20 | 415 | 3.6 | 96 | <0.02 | 16 | <5 | 11 | 2.5 | 10 | 96 | <0.5 | 0.3 | 7.9 | 2.5 | 2 | 0.17 | 9 | 122 | 32 | 10 | 1.4 | 180 | 246 | 0.895 | 0.0376 | 4.02 | 3220 | 0.322 | 33000 | 3.3 | 239 | 0.0239 | 8910 | 0.891 | 364000 | 36.4 | <0.05 | 0.01 | 0.124 | 0.134 | 1.053 | 0.13 | 30 | 0.149 | 0.11 | 0.91 | 2 | 0.1 | 20 | 0.1 | -31.6 | -1.6 | -0.05 | 3.02 | 1.09 | 2.01 | 0.96 | 20.63
C-581981 | 24-LP2-SU2-COMPOSITE-COARSE | Coarse | Doyle | 37.42361 | -108.10381 | 11440 | Sample coordinates are from the middle of the pile sampled. | 84.22 | 5.5 | 3.39 | 3.83 | 0.08 | <0.01 | 0.16 | 0.14 | 0.12 | 0.03 | <0.01 | 0.05 | <0.01 | <0.01 | 2.49 | 508 | 0.508 | 1.32 | <1 | <10 | 28800 | 22900 | 2.29 | 442 | 0.0442 | 822 | 0.0822 | 33 | <20 | 408 | <5 | 8.3 | <0.2 | 18 | 7 | 24 | 0.8 | 16 | 1 | 0.6 | 0.4 | 5 | 1.1 | 1 | 2 | 0.2 | <0.2 | 11 | <10 | 0.1 | 39 | 5 | <5 | 7 | <20 | 158 | 2.1 | 81 | <0.02 | 6 | <5 | 3 | 1.3 | <5 | 67 | <0.5 | <0.2 | 2.1 | 1.5 | <1 | 0.09 | 3 | 44 | 6 | 5.4 | 0.7 | 15 | 105 | 0.253 | 0.0145 | 2.88 | 1110 | 0.111 | 29500 | 2.95 | <100 | <0.01 | 16800 | 1.68 | 369000 | 36.9 | <0.05 | 0.01 | 0.012 | 0.022 | 1.958 | < 0.04 | 59.7 | 0.023 | < 0.04 | 0.95 | 2 | 0.1 | 20 | 0.1 | -59.39 | 0.3 | 0.01 | 3.9 | 1.95 | 2.02 | 1.91 | 19.86
C-581982 | 24-LP2-SU2-GRAB | Grab | Doyle | 37.42361 | -108.10381 | 11440 | Sample coordinates are from the middle of the pile sampled. | 33.53 | 9.39 | 31.93 | 7.84 | <0.01 | <0.01 | 0.03 | 0.21 | 0.27 | 0.02 | <0.01 | 0.09 | <0.01 | 0.02 | 16.79 | 447 | 0.447 | 1.98 | 1 | <10 | 48800 | 227000 | 22.7 | <100 | <0.01 | 1220 | 0.122 | <10 | <20 | 820 | <5 | 8.2 | <0.2 | 8 | 378 | <10 | <0.5 | <10 | 1.7 | 0.9 | 0.3 | 9 | 1.3 | <1 | 3 | 0.31 | <0.2 | 6 | <10 | 0.1 | 15 | 15 | <5 | 3 | 209 | 130 | 0.8 | 163 | 0.02 | <1 | <5 | 26 | 0.9 | <5 | 110 | <0.5 | 0.3 | 2.3 | 0.7 | <1 | 0.14 | 5 | 74 | 8 | 9.3 | 1 | 38 | 122 | 0.164 | 0.0069 | 4.88 | <1,000 | <0.1 | 62400 | 6.24 | <100 | <0.01 | 262000 | 26.2 | 149000 | 14.9 | <0.05 | 0.01 | 0.013 | 0.023 | 25.517 | 0.16 | 713 | 0.018 | < 0.04 | 0.92 | 2 | 0.1 | 20 | 0.1 | -714.01 | -1.2 | 0 | 2.67 | 23 | 2.01 | 22.8 | 20.5
C-581983 | SAR-M.2 | Lab QA/QC | [5 empty] | 73.39 | 12.36 | 2.59 | 5 | 0.49 | 0.14 | 0.83 | 0.29 | 2.56 | 0.08 | 0.03 | 0.11 | <0.01 | <0.01 | 1.74983 | 997 | 0.997 | 14.9 | 94 | 40 | 65500 | 18000 | 1.8 | 2740 | 0.274 | 1790 | 0.179 | 74 | 20 | 1000 | 7 | 0.7 | 4.4 | 88 | 11 | 61 | 1.5 | 228 | 5.1 | 3.1 | 1.2 | 16 | 5.4 | 2 | 7 | 1.01 | 1.8 | 42 | 16 | 0.5 | 1040 | 12 | 19 | 34 | 47 | 699 | 9.4 | 129 | <0.02 | 94 | <5 | 3 | 6.1 | <5 | 144 | 1.3 | 0.9 | 1.8 | 12 | 2 | 0.45 | 2 | 22 | 3 | 26.9 | 3.1 | 775 | 263 | 1.5 | 0.0766 | 6.55 | 5730 | 0.573 | 39900 | 3.99 | 283 | 0.0283 | 991 | 0.0991 | 334000 | 33.4 | 0.09 | 0.02 | 0.264 | 0.284 | 0.105 | 0.08 | 0.62 | 0.288 | 0.53 | 1.26 | 2 | 0.1 | 20 | 0.1 | 4.98 | 5.6 | 8.96 | 7.15 | 0.1 | 2.03 | 0.02 | 17.72
C-581984 | 24-LP3-SU1-COMPOSITE-FINE | Fine | Thunder | 37.39701 | -108.12774 | 10515 | Sample coordinates are from the middle of the pile sampled. | 80.64 | 3.56 | 7.8 | 1.45 | 0.2 | <0.01 | 0.07 | 0.17 | 0.07 | 0.05 | 0.03 | 0.01 | <0.01 | <0.01 | 6.28811 | 477 | 0.477 | 8.21 | <1 | <10 | 18400 | 54100 | 5.41 | 1080 | 0.108 | 976 | 0.0976 | 404 | <20 | 141 | <5 | 4.5 | 0.4 | 20 | <2 | <10 | 2.5 | 122 | 1.3 | 0.8 | 0.4 | 4 | 1.4 | 2 | 4 | 0.25 | <0.2 | 11 | <10 | 0.1 | 46 | 6 | <5 | 9 | <20 | 195 | 2.4 | 45 | <0.02 | 40 | <5 | <1 | 1.4 | <5 | 149 | <0.5 | 0.2 | 1.7 | 2.4 | 113 | 0.11 | 4 | 19 | 45 | 6.8 | 0.8 | 154 | 165 | 7.909 | 0.0377 | 1.84 | <1,000 | <0.1 | 11800 | 1.18 | 157 | 0.0157 | 56000 | 5.6 | 391000 | 39.1 | <0.05 | 0.01 | 0.314 | 0.324 | 5.3 | 0.12 | 171 | 0.323 | 0.19 | 1.03 | 2 | 0.1 | 20 | 0.1 | -172.82 | -2.2 | -0.01 | 2.44 | 5.58 | 2.01 | 5.46 | 20.87
C-581985 | 24-LP3-SU1-COMPOSITE-COARSE | Coarse | Thunder | 37.39701 | -108.12774 | 10515 | Sample coordinates are from the middle of the pile sampled. | 86.06 | 2.82 | 5.86 | 1.03 | 0.13 | <0.01 | 0.07 | 0.11 | 0.05 | 0.02 | <0.01 | <0.01 | <0.01 | 0.01 | 4.22915 | 124 | 0.124 | 1.91 | <1 | <10 | 13800 | 37700 | 3.77 | 622 | 0.0622 | 630 | 0.063 | 285 | <20 | 72 | <5 | 1.5 | <0.2 | 12 | <2 | 10 | 1.2 | 69 | 0.8 | 0.5 | <0.3 | 3 | 0.8 | 1 | 2 | 0.16 | <0.2 | 7 | <10 | <0.1 | 60 | 4 | <5 | 5 | <20 | 58 | 1.4 | 31 | <0.02 | 16 | <5 | <1 | 0.9 | <5 | 68 | <0.5 | <0.2 | <0.5 | 1.5 | 59 | 0.08 | 1 | 20 | 2 | 4.2 | 0.5 | 27 | 106 | 1.577 | 0.0332 | 1.38 | <1,000 | <0.1 | 7930 | 0.793 | <100 | <0.01 | 41800 | 4.18 | 418000 | 41.8 | <0.05 | 0.01 | 0.157 | 0.167 | 4.154 | 0.12 | 132 | 0.179 | 0.1 | 1.01 | 3 | 0.1 | 20 | 0.1 | -132.48 | -0.6 | 0 | 3.57 | 4.34 | 2.02 | 4.22 | 20.24
C-581986 | 24-LP3-SU1-COMPOSITE-DUP-FINE | Duplicate Fine | Thunder | 37.39701 | -108.12774 | 10515 | Sample coordinates are from the middle of the pile sampled. | 80.47 | 3.56 | 7.91 | 1.45 | 0.2 | <0.01 | 0.04 | 0.17 | 0.07 | 0.04 | 0.02 | 0.01 | <0.01 | <0.01 | 6.06 | 491 | 0.491 | 7.9 | <1 | <10 | 17300 | 52300 | 5.23 | 1070 | 0.107 | 972 | 0.0972 | 408 | <20 | 133 | <5 | 3.6 | 0.3 | 17 | 2 | 11 | 2.3 | 137 | 1.2 | 0.8 | 0.3 | 3 | 1.1 | 1 | 4 | 0.23 | <0.2 | 9 | <10 | 0.1 | 48 | 8 | <5 | 7 | <20 | 149 | 2 | 44 | <0.02 | 33 | <5 | <1 | 1.3 | <5 | 133 | <0.5 | <0.2 | 3 | 2 | 98 | 0.11 | 3 | 19 | 2 | 6.6 | 0.8 | 162 | 168 | 7.599 | 0.0383 | 1.73 | <1,000 | <0.1 | 11200 | 1.12 | 133 | 0.0133 | 53900 | 5.39 | 369000 | 36.9 | <0.05 | 0.01 | 0.31 | 0.32 | 5.365 | 0.82 | 147 | 0.32 | 0.25 | 1.03 | 2 | 0.1 | 20 | 0.1 | -149.26 | -2.7 | -0.02 | 2.38 | 5.51 | 2.01 | 4.69 | 21.08
C-581987 | 24-LP3-SU1-COMPOSITE-DUP-COARS | Duplicate Coarse | Thunder | 37.39701 | -108.12774 | 10515 | Sample coordinates are from the middle of the pile sampled. | 86.44 | 2.81 | 5.78 | 1.1 | 0.14 | 0.01 | 0.1 | 0.11 | 0.05 | 0.03 | 0.02 | <0.01 | <0.01 | <0.01 | 3.79924 | 144 | 0.144 | 2.02 | <1 | <10 | 13600 | 40600 | 4.06 | 665 | 0.0665 | 608 | 0.0608 | 314 | <20 | 74 | <5 | 1.1 | <0.2 | 12 | <2 | 12 | 1.2 | 119 | 0.7 | 0.4 | <0.3 | 3 | 0.7 | 1 | 2 | 0.15 | <0.2 | 7 | <10 | <0.1 | 100 | 6 | <5 | 5 | <20 | 55 | 1.4 | 32 | <0.02 | 16 | <5 | <1 | 0.8 | <5 | 69 | <0.5 | <0.2 | <0.5 | 1.3 | 62 | 0.08 | 1 | 19 | 3 | 4.2 | 0.6 | 35 | <100 | 1.237 | 0.032 | 1.36 | <1,000 | <0.1 | 8470 | 0.847 | <100 | <0.01 | 38900 | 3.89 | 420000 | 42 | <0.05 | 0.01 | 0.117 | 0.127 | 3.656 | 0.73 | 94.1 | 0.144 | 0.2 | 1.06 | 2 | 0.1 | 20 | 0.1 | -93.86 | 0.2 | 0 | 3.84 | 3.74 | 2.02 | 3.01 | 19.9
C-581988 | 24-NG1-SU1-COMPOSITE-FINE | Fine | Northgate | 40.92808 | -106.27881 | 8430 | Sample coordinates are from the middle of the pile sampled. | 59.52 | 11.2 | 4.15 | 3.1 | 0.66 | 0.02 | 9.78 | 0.39 | 2.13 | 0.16 | 0.02 | 0.07 | <0.01 | 0.01 | 6.44064 | 2 | 0.002 | 0.09 | <1 | <10 | 59000 | 28700 | 2.87 | 3750 | 0.375 | 2260 | 0.226 | 347 | <20 | 524 | <5 | 0.6 | 0.3 | 60 | 3 | 30 | 10.1 | 32 | 6.8 | 4.6 | 0.7 | 25 | 6.3 | 1 | 3 | 1.48 | <0.2 | 30 | 27 | 0.7 | 219 | 215 | 18 | 27 | <20 | 27 | 7.3 | 155 | <0.02 | 9 | 8 | 1 | 6 | <5 | 132 | 1.1 | 1.1 | <0.5 | 21.6 | 10 | 0.69 | 7 | 58 | 27 | 48.2 | 4.7 | 41 | 105 | 0.746 | 6.338 | 5.9 | 69500 | 6.95 | 25000 | 2.5 | 686 | 0.0686 | 3910 | 0.391 | 239000 | 23.9 | <0.05 | 0.01 | 0.134 | 0.144 | 0.441 | 0.12 | 7.81 | 0.149 | 0.21 | 1.24 | 2 | 0.1 | 20 | 0.1 | -5.11 | 2.7 | 0.35 | 4.81 | 0.374 | 2 | 0.25 | 18.9
C-581989 | 24-LP2-SU2-GRABDup | Lab QA/QC Duplicate |  |  |  |  | Sample coordinates are from the middle of the pile sampled. | 34 | 9.55 | 31.47 | 7.99 | 0.01 | <0.01 | 0.02 | 0.21 | 0.27 | 0.02 | 0.01 | 0.09 | <0.01 | 0.02 | 16.52 | 572 | 0.572 | 1.97 | <1 | <10 | 48800 | 216000 | 21.6 | <100 | <0.01 | 1260 | 0.126 | <10 | <20 | 824 | <5 | 8.3 | 0.2 | 8 | 377 | <10 | 0.5 | <10 | 1.6 | 1.1 | 0.4 | 9 | 1.3 | <1 | 3 | 0.36 | <0.2 | 6 | <10 | 0.1 | 17 | 14 | <5 | 3 | 222 | 133 | 0.8 | 159 | 0.03 | <1 | <5 | 29 | 0.9 | <5 | 108 | <0.5 | 0.3 | 2 | 0.7 | <1 | 0.14 | 5 | 77 | 8 | 9.7 | 1 | 44 | 142 | 0.158 | 0.0976 | 4.88 | <1,000 | <0.1 | 61000 | 6.1 | <100 | <0.01 | 261000 | 26.1 | 142000 | 14.2 | <0.05 | 0.01 | 0.013 | 0.023 | 25.869 | 2.74 | 701 | 0.017 | < 0.04 | 1.05 | 2 | 0.1 | 20 | 0.1 | -702.12 | -1.5 | 0 | 2.59 | 25.2 | 2.03 | 22.4 | 20.61
C-581990 | 24-NG1-SU1-COMPOSITE-COARSE | Coarse | Northgate | 40.92808 | -106.27881 | 8430 | Sample coordinates are from the middle of the pile sampled. | 66.26 | 11.57 | 2.67 | 4.24 | 0.42 | 0.01 | 6.22 | 0.26 | 2.26 | 0.1 | <0.01 | 0.06 | <0.01 | <0.01 | 4.63954 | 1 | 0.001 | 0.06 | <1 | <10 | 60600 | 18100 | 1.81 | 2420 | 0.242 | 1610 | 0.161 | 217 | <20 | 513 | <5 | <0.3 | <0.2 | 37 | <2 | 22 | 6.7 | 18 | 4.7 | 3.1 | 0.5 | 21 | 4.2 | 1 | 3 | 1.02 | <0.2 | 18 | 25 | 0.5 | 115 | 113 | 16 | 16 | <20 | 22 | 4.5 | 188 | <0.02 | 5 | 6 | <1 | 3.7 | <5 | 116 | 1.3 | 0.7 | <0.5 | 13.9 | 6 | 0.48 | 6 | 40 | 15 | 31.4 | 3.2 | 26 | 101 | 0.529 | 3.9338 | 6.06 | 44300 | 4.43 | 34100 | 3.41 | 444 | 0.0444 | 3350 | 0.335 | 284000 | 28.4 | 0.14 | 0.04 | 0.036 | 0.076 | 0.357 | 0.19 | 6.88 | 0.074 | 0.07 | 1.26 | 2 | 0.1 | 20 | 0.1 | -4.28 | 2.6 | 0.38 | 4.99 | 0.414 | 2.01 | 0.22 | 18.96
C-581991 | 24-NG1-SU1-GRAB1 | Grab | Northgate | 40.92808 | -106.27881 | 8430 | Sample coordinates are from the middle of the pile sampled. | 2.17 | 0.14 | 0.14 | 0.06 | <0.01 | <0.01 | >60.00 | <0.01 | <0.01 | 0.03 | <0.01 | 0.01 | <0.01 | <0.01 | 0.56994 | 1 | 0.001 | 0.01 | <1 | <10 | 808 | 837 | 0.0837 | <100 | <0.01 | <100 | <0.01 | 36 | <20 | <10 | <5 | <0.3 | <0.2 | 21 | <2 | <10 | <0.5 | <10 | 15.2 | 8.5 | 0.7 | <1 | 11.1 | <1 | <2 | 3.23 | <0.2 | 9 | <10 | 0.9 | <10 | 9 | <5 | 14 | <20 | <10 | 3.1 | 3 | <0.02 | <1 | <5 | <1 | 6.1 | <5 | 55 | 1.4 | 2.3 | <0.5 | 1.7 | <1 | 1.15 | <1 | <10 | 2 | 209 | 6.9 | <10 | <100 | 0.066 | 18 | 0.0808 | 500000 | 50 | <1000 | <0.1 | 102 | 0.0102 | 254 | 0.0254 | 13000 | 1.3 | <0.05 | 0.01 | 0.021 | 0.031 | 0.043 | < 0.04 | 0.94 | 0.015 | < 0.04 | 1.12 | 2 | 0.1 | 20 | 0.1 | 0.26 | 1.2 | 1.28 | 5.11 | 0.051 | 2.01 | 0.03 | 19.5
C-581992 | 24-NG1-SU1-GRAB2 | Grab | Northgate | 40.92808 | -106.27881 | 8430 |  | 77.56 | 10.54 | 1.9 | 4.9 | 0.07 | <0.01 | 0.48 | 0.07 | 2.25 | <0.01 | <0.01 | 0.13 | <0.01 | <0.01 | 1.80982 | 2 | 0.002 | 0.02 | <1 | <10 | 55000 | 12800 | 1.28 | 231 | 0.0231 | 382 | 0.0382 | 923 | <20 | 1100 | <5 | <0.3 | 0.3 | 4 | <2 | <10 | 2.5 | <10 | 6.7 | 5.4 | <0.3 | 13 | 3.1 | 1 | 2 | 1.65 | <0.2 | <4 | 28 | 0.8 | 22 | 290 | 20 | 2 | <20 | 25 | <0.5 | 179 | <0.02 | 4 | <5 | <1 | 1.1 | <5 | 93 | 1.5 | 0.8 | <0.5 | 5.1 | 21 | 0.79 | 14 | 13 | 3 | 49.6 | 5.2 | <10 | <100 | 1.886 | 0.0477 | 5.5 | 3490 | 0.349 | 38400 | 3.84 | <100 | <0.01 | 11900 | 1.19 | 383000 | 38.3 | <0.05 | 0.01 | <0.01 | 0.013 | 1.36 | < 0.04 | 43.1 | 0.009 | < 0.04 | 1.05 | 2 | 0.1 | 20 | 0.1 | -42.92 | 0.2 | 0 | 3.46 | 1.38 | 2.03 | 1.38 | 19.93
C-581993 | 24-NG1-SU2-COMPOSITE-FINE | Fine | Northgate | 40.92034 | -106.27589 | 8130 | Sample coordinates are from the middle of the pile sampled. | 74.65 | 11.65 | 1.67 | 4.17 | 0.19 | 0.06 | 2.2 | 0.11 | 2.92 | 0.01 | <0.01 | 0.05 | <0.01 | <0.01 | 1.46971 | <1 | <0.001 | 0.07 | <1 | <10 | 61700 | 11100 | 1.11 | 1020 | 0.102 | 618 | 0.0618 | 126 | <20 | 424 | <5 | <0.3 | <0.2 | 20 | <2 | 10 | 10 | 21 | 6.1 | 4.5 | <0.3 | 23 | 3.9 | 2 | 5 | 1.36 | <0.2 | 10 | 23 | 0.9 | 488 | 31 | 19 | 9 | <20 | 39 | 2.5 | 288 | <0.02 | 2 | <5 | <1 | 2.9 | 7 | 58 | 4 | 0.9 | <0.5 | 11.8 | 4 | 0.79 | 8 | 18 | 13 | 42 | 5.8 | 30 | 118 | 0.237 | 1.25 | 6.17 | 15200 | 1.52 | 32800 | 3.28 | <100 | <0.01 | 307 | 0.0307 | 359000 | 35.9 | <0.05 | 0.01 | 0.057 | 0.067 | 0.032 | < 0.04 | 1.25 | 0.068 | 0.05 | 1.15 | 2 | 0.1 | 20 | 0.1 | 0.65 | 1.9 | 1.52 | 5.93 | 0.02 | 2.03 | 0.04 | 19.21
C-581994 | 24-NG1-SU2-COMPOSITE-DUP-FINE | Duplicate Fine | Northgate | 40.92034 | -106.27589 | 8130 | Sample coordinates are from the middle of the pile sampled. | 74.13 | 11.49 | 1.77 | 4.16 | 0.21 | 0.08 | 2.61 | 0.11 | 2.89 | 0.02 | <0.01 | 0.04 | <0.01 | <0.01 | 1.9502 | <1 | <0.001 | 0.05 | <1 | <10 | 62100 | 12100 | 1.21 | 1150 | 0.115 | 639 | 0.0639 | 138 | <20 | 449 | 5 | 0.4 | <0.2 | 20 | 3 | 19 | 11.2 | 24 | 6.5 | 4.6 | 0.3 | 24 | 4.4 | 3 | 5 | 1.42 | <0.2 | 10 | 24 | 0.9 | 664 | 31 | 20 | 10 | <20 | 31 | 2.6 | 291 | <0.02 | 3 | <5 | <1 | 3.1 | 6 | 61 | 4.4 | 0.9 | <0.5 | 11.4 | 4 | 0.8 | 9 | 21 | 15 | 43.6 | 5.8 | 26 | 104 | 0.323 | 1.5415 | 6.21 | 18500 | 1.85 | 33200 | 3.32 | <100 | <0.01 | 427 | 0.0427 | 368000 | 36.8 | <0.05 | 0.01 | 0.045 | 0.055 | 0.046 | < 0.04 | 0.31 | 0.059 | < 0.04 | 1.16 | 2 | 0.1 | 20 | 0.1 | 1.39 | 1.7 | 5.48 | 5.75 | 0.028 | 2.02 | < 0.01 | 19.3
C-581995 | 24-NG1-SU3-COMPOSITE-FINE | Fine | Northgate | 40.92031 | -106.27047 | 8130 | Sample coordinates are from the middle of the pile sampled. | 72.71 | 10.16 | 2.43 | 3.63 | 0.23 | 0.05 | 5.15 | 0.13 | 2.51 | 0.03 | 0.02 | 0.07 | <0.01 | <0.01 | 2.51975 | 1 | 0.001 | 0.13 | <1 | <10 | 54100 | 16600 | 1.66 | 1240 | 0.124 | 819 | 0.0819 | 189 | <20 | 599 | <5 | <0.3 | <0.2 | 29 | 3 | <10 | 9.6 | 23 | 6.8 | 4.8 | 0.4 | 19 | 4.7 | 2 | 4 | 1.5 | <0.2 | 15 | 24 | 0.9 | 406 | 34 | 24 | 13 | <20 | 39 | 3.6 | 224 | <0.02 | 4 | <5 | <1 | 3.7 | <5 | 87 | 5.2 | 0.9 | <0.5 | 12.6 | 4 | 0.77 | 9 | 24 | 13 | 46.4 | 5.7 | 30 | <100 | 0.348 | 3.2581 | 5.41 | 38900 | 3.89 | 29100 | 2.91 | <100 | <0.01 | 485 | 0.0485 | 352000 | 35.2 | <0.05 | 0.01 | 0.017 | 0.027 | 0.052 | 0.04 | 0.31 | 0.026 | < 0.04 | 1.16 | 2 | 0.1 | 20 | 0.1 | 1.89 | 2.2 | 7.1 | 6.79 | 0.044 | 2.02 | < 0.01 | 19.12
C-581996 | DGPM-1 | Lab QA/QC | [5 empty] | 80.23 | 9.42 | 1.92 | 2.73 | 0.54 | <0.01 | 0.19 | 0.56 | 0.07 | 0.09 | 0.01 | 0.15 | 0.02 | 0.02 | 4.05959 | 631 | 0.631 | 0.33 | 11 | 10 | 49600 | 13100 | 1.31 | 3000 | 0.3 | 3300 | 0.33 | 165 | 88 | 1310 | <5 | <0.3 | 0.3 | 86 | <2 | 124 | 7.8 | 11 | 3 | 1.9 | 0.8 | 10 | 3.5 | 2 | 10 | 0.64 | <0.2 | 48 | 38 | 0.3 | 25 | 13 | 9 | 28 | <20 | <10 | 9 | 82 | <0.02 | 13 | 9 | 2 | 4.3 | <5 | 89 | 0.6 | 0.5 | <0.5 | 9 | 8 | 0.29 | 3 | 95 | 74 | 17.1 | 2 | 21 | 410 | 1.085 | 0.1059 | 4.96 | 1280 | 0.128 | 21800 | 2.18 | 347 | 0.0347 | 2980 | 0.298 | 391000 | 39.1 | <0.05 | 0.01 | 0.089 | 0.099 | 0.334 | 0.04 | 9.06 | 0.107 | < 0.04 | 1.07 | 2 | 0.1 | 20 | 0.1 | -7.66 | 1.4 | 0.15 | 7 | 0.33 | 2 | 0.29 | 19.46
C-569533 | 23-BK1-SU1-Fine | Fine | Wellington | 39.485118 | -106.010238 | 10150 | Sample coordinates are from the middle of the pile sampled. | 55.65 | 11.93 | 12.77 | 2.74 | 0.45 | 0.11 | 0.8 | 0.54 | 0.16 | 0.24 | 0.02 | 0.06 | <0.01 | 0.02 | 11.9288 | 372 | 0.372 | 44 | <1 | <10 | 64800 | 91900 | 9.19 | 2600 | 0.26 | 3400 | 0.34 | 184 | 44 | 559 | <5 | 34.3 | 26.7 | 82.7 | 5.9 | 29 | 13.3 | 361 | 2.76 | 1.6 | 0.99 | 18 | 3.61 | 2 | 5 | 0.55 | 32.2 | 47.7 | 28 | 0.25 | 859 | 4 | 17 | 33.9 | 8 | 9586 | 9.41 | 127 | <0.02 | 11.5 | 9 | 1 | 5.2 | 8 | 91 | 1 | 0.49 | 0.52 | 11.9 | 3.6 | 0.23 | 3.49 | 95 | 13 | 15.2 | 1.6 | 6877 | 166 | 0.624 | 0.0658 | 6.48 | 6000 | 0.6 | 24000 | 2.4 | 1100 | 0.11 | 24300 | 2.43 | 253000 | 25.3 | 0.18 | 0.05 | 0.184 | 0.234 | 2.322 | 0.84 | 54.4 | 0.265 | 0.62 | 1.36 | 2 | 0.1 | 20 | 0.1 | -61.68 | -7.3 | -0.13 | 4.52 | 2.58 | 2 | 1.74 | 22.92
C-569534 | 23-BK1-SU1-Coarse | Coarse | Wellington | 39.485118 | -106.010238 | 10150 | Sample coordinates are from the middle of the pile sampled. | 65.74 | 11.97 | 7.4 | 2.6 | 0.53 | 0.16 | 0.81 | 0.52 | 0.06 | 0.19 | <0.01 | 0.04 | <0.01 | 0.01 | 7.11786 | 69 | 0.069 | 29 | <1 | <10 | 64600 | 52800 | 5.28 | 3200 | 0.32 | 3100 | 0.31 | 73 | 35 | 408 | <5 | 21.2 | 37.3 | 87.1 | 3.4 | 27 | 7.2 | 272 | 2.92 | 1.61 | 0.94 | 17 | 3.86 | 2 | 5 | 0.58 | 9.5 | 48.1 | 44 | 0.26 | 1251 | 3 | 16 | 35.4 | 12 | 11600 | 9.92 | 121 | <0.02 | 10.4 | 8 | <1 | 5.7 | 6 | 63 | 1 | 0.52 | 0.22 | 11.8 | 2.3 | 0.25 | 3.6 | 87 | 11 | 15.6 | 1.6 | 6401 | 169 | 0.157 | 0.0637 | 6.46 | 6000 | 0.6 | 22000 | 2.2 | 800 | 0.08 | 20100 | 2.01 | 293000 | 29.3 | 0.78 | 0.21 | 0.088 | 0.298 | 1.956 | 0.68 | 43.9 | 0.305 | 1.22 | 1.37 | 2 | 0.1 | 20 | 0.1 | -33.71 | 10.2 | 0.23 | 5.33 | 2.09 | 2.03 | 1.4 | 15.85
C-569535 | 23-BK1-SU2-Fine | Fine | Wellington | 39.485167 | -106.009782 | 10148 | Sample coordinates are from the middle of the pile sampled. | 52.24 | 12.67 | 10.69 | 3.03 | 0.76 | 0.2 | 2.48 | 0.54 | 0.32 | 0.28 | 0.02 | 0.09 | <0.01 | 0.02 | 12.9013 | 608 | 0.608 | 31 | <1 | <10 | 68200 | 75300 | 7.53 | 4500 | 0.45 | 3300 | 0.33 | 146 | 37 | 842 | <5 | 34.3 | 82 | 82.3 | 6.9 | 33 | 10.5 | 347 | 2.87 | 1.62 | 1.19 | 18 | 3.9 | 2 | 5 | 0.58 | 31.2 | 46.5 | 28 | 0.24 | 1553 | 5 | 16 | 34.2 | 11 | 4722 | 9.42 | 124 | <0.02 | 8.7 | 10 | 2 | 5.6 | 6 | 184 | 0.9 | 0.53 | 0.46 | 13 | 3.3 | 0.23 | 4.39 | 117 | 15 | 14.6 | 1.6 | 16600 | 157 | 0.488 | 0.0757 | 6.82 | 18000 | 1.8 | 26000 | 2.6 | 1200 | 0.12 | 32000 | 3.2 | 244000 | 24.4 | 0.57 | 0.16 | 0.313 | 0.473 | 3.123 | 1.29 | 62.1 | 0.447 | 1.05 | 1.7 | 2 | 0.1 | 28.1 | 0.1 | -58.82 | 3.3 | 0.05 | 6.06 | 3.28 | 2.01 | 1.99 | 26.77
C-569536 | 23-BK1-SU2-Coarse | Coarse | Wellington | 39.485167 | -106.009782 | 10148 | Sample coordinates are from the middle of the pile sampled. | 59.29 | 12.43 | 7.59 | 3.18 | 1.24 | 0.29 | 2.89 | 0.53 | 0.27 | 0.22 | 0.02 | 0.07 | <0.01 | 0.02 | 7.73077 | 52 | 0.052 | 16 | <1 | <10 | 69000 | 55100 | 5.51 | 7500 | 0.75 | 3300 | 0.33 | 66 | 38 | 639 | <5 | 19.7 | 111 | 82.6 | 6.8 | 44 | 6.6 | 366 | 3.25 | 1.79 | 1.21 | 18 | 4.11 | 2 | 4 | 0.63 | 11 | 46.7 | 38 | 0.28 | 2423 | 4 | 17 | 36.2 | 14 | 3860 | 9.86 | 131 | <0.02 | 5.5 | 10 | 1 | 5.7 | 5 | 184 | 1.1 | 0.58 | 0.16 | 12.2 | 2.2 | 0.27 | 4.72 | 127 | 11 | 17.7 | 1.8 | 15300 | 148 | 0.138 | 0.0776 | 6.9 | 23000 | 2.3 | 29000 | 2.9 | 1100 | 0.11 | 25800 | 2.58 | 274000 | 27.4 | 2.27 | 0.62 | 0.305 | 0.925 | 2.463 | 0.87 | 57.7 | 0.849 | 3.49 | 1.63 | 2 | 0.1 | 36.4 | 0.1 | -21.42 | 36.3 | 0.63 | 6.69 | 2.71 | 2.04 | 1.85 | 21.57
C-569537 | 23-BK1-SU3-Fine | Fine | Wellington | 39.4852 | -106.009504 | 10148 | Sample coordinates are from the middle of the pile sampled. | 28.07 | 5.8 | 30.9 | 1.51 | 0.21 | 0.03 | 3.11 | 0.31 | 0.08 | 0.06 | <0.01 | 0.02 | <0.01 | <0.01 | 26.0174 | 1200 | 1.2 | 107 | <1 | <10 | 32100 | 208900 | 20.89 | 1200 | 0.12 | 1900 | 0.19 | 512 | 61 | 230 | <5 | 93.9 | 21.7 | 49.9 | 21.7 | <10 | 6 | 135 | 1.53 | 0.8 | 0.57 | 10 | 2.01 | 2 | 3 | 0.28 | 23.4 | 28.6 | 27 | 0.12 | 296 | <2 | 10 | 20.3 | 7 | 7013 | 5.7 | 74.3 | <0.02 | 12.9 | <5 | 3 | 3.3 | 14 | 92 | <0.5 | 0.29 | 2.67 | 5.4 | 2.7 | 0.11 | 1.52 | 44 | 9 | 8 | 0.8 | 4097 | 99.6 | 1.517 | 0.0321 | 3.21 | 24000 | 2.4 | 14000 | 1.4 | 200 | 0.02 | >100,000 | >10.00 | 133000 | 13.3 | <0.05 | 0.01 | 0.198 | 0.208 | 22.617 | 2.53 | 619 | 0.192 | 0.32 | 1.01 | 2 | 0.1 | 20 | 0.1 | -637.22 | -18.6 | -0.03 | 2.24 | 22.3 | 2.02 | 19.8 | 27.51
C-569538 | SAR-L.1 | Lab QA/QC | [5 empty] | 72.14 | 11.17 | 3.85 | 3.68 | 0.88 | 0.29 | 1.45 | 0.52 | 2.05 | 0.17 | 0.01 | 0.1 | 0.01 | 0.03 | 3.43 | 668 | 0.668 | 3 | <1 | <10 | 59400 | 27200 | 2.72 | 5300 | 0.53 | 3200 | 0.32 | 17 | 22 | 948 | 7 | 0.7 | 2.9 | 160 | 6.9 | 101 | 4 | 366 | 10.34 | 6.17 | 1.48 | 18 | 10.43 | 1 | 11 | 2.16 | 0.3 | 77.3 | 30 | 0.91 | 2215 | 14 | 41 | 70.7 | 61 | 573 | 18.85 | 134 | <0.02 | 4.9 | 9 | 2 | 12.4 | 4 | 160 | 2.2 | 1.72 | 0.45 | 20.6 | 1.2 | 0.94 | 4.78 | 133 | 3 | 58.3 | 6.5 | 478 | 357 | 0.181 | 0.0917 | 5.94 | 11000 | 1.1 | 31000 | 3.1 | 800 | 0.08 | 700 | 0.07 | >300,000 | >30.0 | 0.34 | 0.09 | 0.968 | 1.058 | 0.076 | < 0.04 | 1.22 | 1.03 | 1.11 | 1.36 | 2 | 0.1 | 20 | 0.1 | 7.28 | 8.5 | 6.97 | 7.19 | 0.075 | 2.03 | 0.04 | 16.55
C-569539 | 23-BK1-SU3-Coarse | Coarse | Wellington | 39.4852 | -106.009504 | 10148 | Sample coordinates are from the middle of the pile sampled. | 40.92 | 8.63 | 22.84 | 2.23 | 0.4 | 0.07 | 2.31 | 0.39 | 0.15 | 0.04 | <0.01 | 0.04 | <0.01 | <0.01 | 19.1681 | 734 | 0.734 | 66 | <1 | <10 | 47100 | 160100 | 16.01 | 2300 | 0.23 | 2300 | 0.23 | 338 | 56 | 358 | <5 | 63.1 | 19.4 | 50.1 | 17.6 | 25 | 5.7 | 94 | 2.06 | 1.12 | 0.58 | 12 | 2.47 | 2 | 3 | 0.4 | 11.4 | 28 | 31 | 0.19 | 573 | 3 | 12 | 21.2 | 15 | 5529 | 5.84 | 101 | <0.02 | 10 | 6 | 2 | 3.4 | 8 | 82 | 0.7 | 0.34 | 1.86 | 6.5 | 2.4 | 0.17 | 2.55 | 52 | 8 | 11 | 1.2 | 3450 | 113 | 0.666 | 0.0476 | 4.71 | 18000 | 1.8 | 20000 | 2 | 200 | 0.02 | >100,000 | >10.00 | 193000 | 19.3 | 0.18 | 0.05 | 0.184 | 0.234 | 16.633 | 1.84 | 483 | 0.242 | 0.42 | 1.07 | 2 | 0.1 | 20 | 0.1 | -498.52 | -15.9 | -0.03 | 2.51 | 17.3 | 2.02 | 15.4 | 26.43
C-569540 | 23-BK1-SU4-Fine | Fine | Wellington | 39.485378 | -106.009036 | 10148 | Sample coordinates are from the middle of the pile sampled. | 47.66 | 11.34 | 14.31 | 2.46 | 0.76 | 0.37 | 2.35 | 0.56 | 0.28 | 0.3 | 0.02 | 0.07 | <0.01 | 0.02 | 12.39 | 666 | 0.666 | 29 | <1 | <10 | 62300 | 102200 | 10.22 | 4500 | 0.45 | 3500 | 0.35 | 195 | 43 | 662 | <5 | 11 | 106 | 78.7 | 8.8 | 27 | 12.5 | 435 | 3.27 | 1.85 | 1.13 | 17 | 4 | 2 | 5 | 0.63 | 22.3 | 45 | 25 | 0.27 | 2867 | 3 | 14 | 33.5 | 15 | 14500 | 9.23 | 106 | <0.02 | 24.7 | 12 | 2 | 5.5 | 57 | 152 | 0.8 | 0.57 | 0.21 | 12.4 | 3.3 | 0.26 | 4.17 | 117 | 12 | 17.6 | 1.9 | 22700 | 157 | 0.729 | 0.0734 | 6.23 | 17000 | 1.7 | 22000 | 2.2 | 1400 | 0.14 | 37000 | 3.7 | 221000 | 22.1 | 0.88 | 0.24 | 0.591 | 0.831 | 3.835 | 1.09 | 93.2 | 0.763 | 1.75 | 1.75 | 2 | 0.1 | 26.4 | 0.1 | -79.89 | 13.3 | 0.14 | 5.54 | 4.07 | 2.02 | 2.98 | 21.01
C-569541 | 23-BK1-SU4-Coarse | Coarse | Wellington | 39.485378 | -106.009036 | 10148 | Sample coordinates are from the middle of the pile sampled. | 55.37 | 11.76 | 9.68 | 2.58 | 1.07 | 0.4 | 2.54 | 0.54 | 0.32 | 0.22 | 0.02 | 0.06 | <0.01 | 0.02 | 8.65 | 202 | 0.202 | 22 | <1 | <10 | 64100 | 69300 | 6.93 | 6600 | 0.66 | 3400 | `` | 127 | 47 | 672 | <5 | 6.7 | 145 | 76 | 9 | 38 | 8.7 | 310 | 3.79 | 2.34 | 1.15 | 16 | 4.52 | 2 | 4 | 0.78 | 9.1 | 42.5 | 32 | 0.34 | 3170 | 4 | 14 | 33.4 | 20 | 17000 | 9.07 | 112 | <0.02 | 14.4 | 12 | <1 | 5.6 | 8 | 155 | 0.8 | 0.64 | 0.16 | 12.1 | 2.1 | 0.32 | 4.5 | 120 | 12 | 21.4 | 2.2 | 22400 | 154 | 0.25 | 0.0578 | 6.41 | 19000 | 1.9 | 23000 | 2.3 | 1000 | 0.1 | 39300 | 3.93 | 249000 | 24.9 | 2.38 | 0.65 | 0.392 | 1.042 | 3.912 | 0.67 | 110 | 0.995 | 3.98 | 1.64 | 2 | 0.1 | 39.1 | 0.1 | -65.96 | 44.2 | 0.4 | 6.46 | 4.2 | 2.02 | 3.52 | 21.23
C-569542 | 23-BK1-SU4-Duplicate-Fine | Duplicate Fine | Wellington | 39.485378 | -106.009036 | 10148 | Sample coordinates are from the middle of the pile sampled. | 47.12 | 10.94 | 15.41 | 2.42 | 0.6 | 0.2 | 2.26 | 0.52 | 0.23 | 0.27 | 0.02 | 0.06 | <0.01 | 0.02 | 13.4513 | 269 | 0.269 | 32 | <1 | <10 | 59800 | 110800 | 11.08 | 3500 | 0.35 | 3200 | 0.32 | 249 | 51 | 564 | <5 | 9.8 | 68.5 | 81.1 | 6.9 | 30 | 12.6 | 403 | 2.87 | 1.65 | 1 | 16 | 3.63 | 2 | 4 | 0.58 | 18.2 | 47.1 | 27 | 0.25 | 1507 | 4 | 14 | 32.8 | 12 | 17400 | 9.18 | 106 | <0.02 | 22.8 | 11 | 2 | 4.9 | 9 | 132 | 0.7 | 0.51 | 0.23 | 12.5 | 5.2 | 0.24 | 3.97 | 118 | 11 | 16.3 | 1.7 | 14800 | 139 | 0.797 | 0.06 | 5.98 | 17000 | 1.7 | 22000 | 2.2 | 1300 | 0.13 | 37600 | 3.76 | 219000 | 21.9 | 0.48 | 0.13 | 0.86 | 0.99 | 3.626 | 1.4 | 77.8 | 0.863 | 0.71 | 1.56 | 2 | 0.1 | 20 | 0.1 | -76.98 | 0.8 | 0.01 | 5 | 3.89 | 2.01 | 2.49 | 19.66
C-569543 | 23-BK1-SU4-Duplicate-Coarse | Duplicate Coarse | Wellington | 39.485378 | -106.009036 | 10148 | Sample coordinates are from the middle of the pile sampled. | 57.63 | 11.43 | 7.74 | 2.46 | 0.84 | 0.21 | 2.45 | 0.51 | 0.2 | 0.19 | 0.02 | 0.04 | <0.01 | 0.04 | 8.61086 | 144 | 0.144 | 25 | <1 | <10 | 62400 | 55400 | 5.54 | 4800 | 0.48 | 3200 | 0.32 | 87 | 41 | 457 | <5 | 5.4 | 121 | 70.9 | 5.5 | 44 | 7.8 | 248 | 3.19 | 1.86 | 1.04 | 16 | 3.88 | 2 | 4 | 0.64 | 11.2 | 39.8 | 36 | 0.29 | 1742 | 6 | 14 | 30.9 | 16 | 30300 | 8.3 | 107 | <0.02 | 20.3 | 10 | 2 | 5.2 | 11 | 122 | 0.8 | 0.55 | 0.14 | 11.1 | 3 | 0.28 | 4.87 | 142 | 14 | 17.4 | 1.9 | 19100 | 140 | 0.315 | 0.0611 | 6.24 | 18000 | 1.8 | 22000 | 2.2 | 800 | 0.08 | 29600 | 2.96 | 252000 | 25.2 | 1.78 | 0.49 | 1.129 | 1.619 | 2.866 | 0.67 | 73.1 | 1.46 | 2.84 | 1.89 | 2 | 0.1 | 27.6 | 0.1 | -43.72 | 29.4 | 0.4 | 6.17 | 3.01 | 2.01 | 2.34 | 15.79
C-569544 | 23-BK1-SU5-Fine | Fine | Wellington | 39.485674 | -106.008413 | 10147 | Sample coordinates are from the middle of the pile sampled. | 46.89 | 11.16 | 14.89 | 2.78 | 0.59 | 0.18 | 2.53 | 0.61 | 0.13 | 0.26 | <0.01 | 0.08 | <0.01 | 0.03 | 14.6915 | 283 | 0.283 | 24 | <1 | <10 | 60900 | 106200 | 10.62 | 3500 | 0.35 | 3700 | 0.37 | 218 | 48 | 994 | <5 | 14.4 | 25.7 | 86.6 | 4.5 | 29 | 13.9 | 215 | 2.66 | 1.46 | 1.07 | 16 | 3.73 | 2 | 4 | 0.5 | 11.8 | 48.6 | 22 | 0.23 | 1384 | 4 | 14 | 35.8 | 11 | 10200 | 9.85 | 126 | <0.02 | 11.5 | 11 | 1 | 5.7 | 8 | 122 | 0.8 | 0.5 | 0.53 | 10.2 | 2.4 | 0.22 | 3 | 136 | 11 | 13.7 | 1.5 | 6013 | 144 | 0.399 | 0.0744 | 6.09 | 20000 | 2 | 24000 | 2.4 | 1300 | 0.13 | 39100 | 3.91 | 217000 | 21.7 | 0.34 | 0.09 | 0.802 | 0.892 | 3.442 | 1.98 | 59.3 | 0.83 | 2.8 | 1.4 | 2 | 0.1 | 20 | 0.1 | -60.81 | -1.5 | -0.03 | 4.44 | 3.88 | 2.01 | 1.9 | 20.61
C-569545 | 23-BK1-SU5-Coarse | Coarse | Wellington | 39.485674 | -106.008413 | 10147 | Sample coordinates are from the middle of the pile sampled. | 56.96 | 12.21 | 7.87 | 3.1 | 0.99 | 0.32 | 3.09 | 0.59 | 0.18 | 0.24 | 0.02 | 0.2 | <0.01 | 0.03 | 8.14837 | 83 | 0.083 | 17 | <1 | <10 | 65600 | 56100 | 5.61 | 6000 | 0.6 | 3700 | 0.37 | 84 | 39 | 1868 | <5 | 5 | 40.7 | 79.4 | 5.5 | 35 | 8 | 149 | 3.27 | 1.94 | 1.1 | 17 | 3.95 | 2 | 5 | 0.65 | 3.2 | 43.7 | 28 | 0.29 | 2511 | 4 | 15 | 34.5 | 12 | 17400 | 9.42 | 139 | <0.02 | 12.7 | 12 | 1 | 5.5 | 6 | 150 | 0.9 | 0.57 | 0.21 | 11.5 | 2.2 | 0.29 | 4.17 | 158 | 9 | 17.6 | 1.9 | 7117 | 158 | 0.126 | 0.0713 | 6.56 | 24000 | 2.4 | 27000 | 2.7 | 1100 | 0.11 | 25700 | 2.57 | 260000 | 26 | 2.05 | 0.56 | 0.305 | 0.865 | 2.397 | 1.28 | 43.8 | 0.823 | 3.36 | 1.72 | 2 | 0.1 | 29.9 | 0.1 | -9.98 | 33.8 | 0.77 | 6.38 | 2.68 | 2.02 | 1.4 | 16.26
C-569546 | 23-BK1-SU6-Fine | Fine | Wellington | 39.485759 | -106.007936 | 10147 | Sample coordinates are from the middle of the pile sampled. | 55.22 | 13.85 | 11.54 | 3.16 | 0.94 | 0.22 | 2.12 | 0.76 | 0.19 | 0.39 | 0.01 | 0.1 | <0.01 | 0.03 | 9.20908 | 300 | 0.3 | 10 | <1 | <10 | 75300 | 82200 | 8.22 | 5500 | 0.55 | 4700 | 0.47 | 125 | 39 | 913 | <5 | 5.7 | 20 | 105 | 10.1 | 25 | 16.9 | 100 | 3.68 | 1.98 | 1.58 | 20 | 5.4 | 2 | 5 | 0.7 | 7.6 | 58 | 27 | 0.28 | 1735 | 2 | 19 | 45.9 | 17 | 2711 | 12.36 | 135 | <0.02 | 6 | 14 | <1 | 7.3 | 6 | 145 | 1 | 0.71 | 0.19 | 13.1 | 2 | 0.28 | 4.15 | 163 | 27 | 18.9 | 1.8 | 3999 | 179 | 0.585 | 0.0883 | 7.53 | 16000 | 1.6 | 27000 | 2.7 | 1800 | 0.18 | 16700 | 1.67 | 250000 | 25 | 1.23 | 0.34 | 0.338 | 0.678 | 1.482 | 0.16 | 42.4 | 0.642 | 2.2 | 1.66 | 2 | 0.1 | 20 | 0.1 | -33.04 | 9.4 | 0.22 | 6.83 | 1.52 | 2.01 | 1.36 | 16.22
C-569547 | 23-BK1-SU6-Coarse | Coarse | Wellington | 39.485759 | -106.007936 | 10147 | Sample coordinates are from the middle of the pile sampled. | 60.13 | 14.13 | 7.25 | 3.62 | 1.3 | 0.28 | 3.28 | 0.7 | 0.55 | 0.35 | 0.03 | 0.15 | <0.01 | 0.03 | 6.06697 | 23 | 0.023 | 4 | <1 | <10 | 75500 | 51400 | 5.14 | 7700 | 0.77 | 4300 | 0.43 | 49 | 32 | 1467 | <5 | 1 | 14.8 | 126 | 10.3 | 28 | 7.9 | 35 | 4.25 | 2.36 | 1.8 | 20 | 5.96 | 2 | 6 | 0.83 | 1.8 | 70.7 | 26 | 0.32 | 2232 | 2 | 22 | 53.5 | 15 | 2202 | 14.6 | 148 | <0.02 | 3.4 | 13 | <1 | 8.4 | 5 | 251 | 1.1 | 0.78 | 0.11 | 16.8 | 2 | 0.33 | 4.17 | 126 | 12 | 22.5 | 2.2 | 2555 | 216 | 0.221 | 0.0772 | 7.55 | 24000 | 2.4 | 31000 | 3.1 | 1600 | 0.16 | 11000 | 1.1 | 273000 | 27.3 | 2.65 | 0.72 | 0.157 | 0.877 | 1.021 | 0.23 | 26.4 | 0.848 | 4.04 | 1.54 | 2 | 0.1 | 40 | 0.1 | 28.6 | 55 | 2.08 | 7.33 | 1.08 | 2.02 | 0.85 | 17.76
C-569548 | 23-BK1-SU6-Dup-Fine | Duplicate Fine | Wellington | 39.485759 | -106.007936 | 10147 | Sample coordinates are from the middle of the pile sampled. | 53.77 | 13.66 | 12.21 | 3.07 | 1 | 0.31 | 2.3 | 0.73 | 0.19 | 0.4 | 0.01 | 0.11 | <0.01 | 0.02 | 9.46 | 87 | 0.087 | 10 | <1 | <10 | 73600 | 86200 | 8.62 | 5700 | 0.57 | 4400 | 0.44 | 142 | 40 | 885 | <5 | 7.6 | 43.6 | 102 | 12.9 | 26 | 18.2 | 116 | 3.68 | 1.98 | 1.55 | 20 | 5.05 | 2 | 5 | 0.7 | 11 | 57.4 | 25 | 0.27 | 2464 | <2 | 18 | 44.2 | 17 | 2779 | 11.92 | 130 | <0.02 | 6.2 | 14 | <1 | 6.9 | 6 | 136 | 1 | 0.69 | 0.22 | 13.3 | 2 | 0.29 | 4.2 | 153 | 27 | 19.3 | 1.9 | 8568 | 169 | 0.642 | 0.0915 | 7.36 | 17000 | 1.7 | 26000 | 2.6 | 1800 | 0.18 | 21800 | 2.18 | 253000 | 25.3 | 1.51 | 0.41 | 0.36 | 0.77 | 2.032 | 0.52 | 48.5 | 0.697 | 2.56 | 1.6 | 2 | 0.1 | 27.4 | 0.1 | -21.6 | 26.9 | 0.55 | 6.95 | 2.07 | 2.02 | 1.55 | 16.52
C-569549 | 23-BK1-SU6-Dup-Coarse | Duplicate Coarse | Wellington | 39.485759 | -106.007936 | 10147 | Sample coordinates are from the middle of the pile sampled. | 58.03 | 14.05 | 8.08 | 3.61 | 1.29 | 0.39 | 3.22 | 0.72 | 0.41 | 0.37 | 0.02 | 0.09 | <0.01 | 0.03 | 6.5654 | 28 | 0.028 | 5 | <1 | <10 | 75500 | 56900 | 5.69 | 7700 | 0.77 | 4400 | 0.44 | 54 | 34 | 925 | <5 | 2.4 | 42.8 | 108 | 10.1 | 26 | 7.9 | 64 | 4.09 | 2.33 | 1.63 | 20 | 5.38 | 2 | 5 | 0.8 | 3 | 60.2 | 24 | 0.33 | 3012 | 4 | 20 | 46.6 | 14 | 1519 | 12.59 | 151 | <0.02 | 3.1 | 14 | <1 | 7.3 | 5 | 183 | 1.1 | 0.74 | 0.29 | 14.5 | 2.1 | 0.33 | 4.08 | 138 | 15 | 22.4 | 2.1 | 5812 | 174 | 0.297 | 0.0795 | 7.55 | 24000 | 2.4 | 31000 | 3.1 | 1700 | 0.17 | 14500 | 1.45 | 261000 | 26.1 | 3.24 | 0.88 | 0.142 | 1.022 | 1.423 | 0.37 | 35.4 | 0.959 | 4.58 | 1.62 | 2 | 0.1 | 40 | 0.1 | 18 | 53.4 | 1.51 | 7.27 | 1.5 | 2.02 | 1.13 | 18.42
C-569550 | 23-LV1-SU1-Composite-Fine | Fine | Little Prince | 39.2505 | -106.24724 | 11140 | Sample coordinates are from the middle of the pile sampled. | 62.53 | 14.14 | 11.45 | 2.7 | 0.32 | 0.06 | 0.21 | 0.2 | 0.26 | 0.2 | 0.01 | 0.07 | <0.01 | <0.01 | 7.75 | 1640 | 1.64 | 22 | <1 | <10 | 75700 | 81500 | 8.15 | 1900 | 0.19 | 1200 | 0.12 | 126 | 31 | 595 | <5 | 126 | 3.6 | 68.8 | 2.8 | <10 | 5.7 | 449 | 4.26 | 2.27 | 1.36 | 26 | 5.43 | 3 | 4 | 0.82 | 4.2 | 35.4 | 28 | 0.31 | 522 | 5 | 26 | 32.6 | 9 | 1064 | 8.52 | 105 | <0.02 | 50.7 | 5 | 1 | 6.4 | 21 | 157 | 1.7 | 0.76 | 3.92 | 16.2 | 4.8 | 0.31 | 12.54 | 24 | 19 | 23 | 2.2 | 751 | 110 | 2.773 | 0.0807 | 7.57 | 2000 | 0.2 | 23000 | 2.3 | 800 | 0.08 | 2700 | 0.27 | 279000 | 27.9 | <0.05 | 0.01 | 0.351 | 0.361 | 0.257 | 0.04 | 7.09 | 0.399 | 0.74 | 0.99 | 2 | 0.1 | 20 | 0.1 | -4.59 | 2.5 | 0.35 | 6.45 | 0.269 | 2.03 | 0.23 | 18.97
C-569551 | 23-LV1-SU1-Composite-Coarse | Coarse | Little Prince | 39.2505 | -106.24724 | 11140 | Sample coordinates are from the middle of the pile sampled. | 68.22 | 11.27 | 11.26 | 2.99 | 0.22 | 0.04 | 0.13 | 0.13 | 0.25 | 0.15 | 0.03 | 0.08 | <0.01 | 0.01 | 5.43054 | 264 | 0.264 | 36 | <1 | <10 | 60600 | 77300 | 7.73 | 1200 | 0.12 | 800 | 0.08 | 119 | 27 | 724 | <5 | 56.4 | 2.9 | 45.6 | 1.1 | <10 | 4.8 | 384 | 3.55 | 1.97 | 0.89 | 20 | 4.11 | 3 | 3 | 0.7 | 3 | 22.8 | 30 | 0.28 | 365 | 5 | 22 | 22.2 | 5 | 651 | 5.79 | 112 | <0.02 | 45.1 | <5 | <1 | 4.7 | 14 | 148 | 1.5 | 0.62 | 4.09 | 14.6 | 3.8 | 0.3 | 13.18 | 24 | 12 | 20.6 | 1.9 | 603 | 71.4 | 1.619 | 0.0568 | 6.06 | 1000 | 0.1 | 25000 | 2.5 | 700 | 0.07 | 2200 | 0.22 | >300,000 | >30.0 | <0.05 | 0.01 | 0.095 | 0.105 | 0.222 | 0.04 | 5.69 | 0.136 | 0.13 | 1.1 | 2 | 0.1 | 20 | 0.1 | -5.39 | 0.3 | 0.05 | 6.49 | 0.224 | 2.01 | 0.18 | 19.88
C-569552 | 23-LV1-SU1-Composite-Dup-Fine | Duplicate Fine | Little Prince | 39.2505 | -106.24724 | 11140 | Sample coordinates are from the middle of the pile sampled. | 59.87 | 14.21 | 12.91 | 2.64 | 0.38 | 0.09 | 0.23 | 0.19 | 0.28 | 0.21 | 0.02 | 0.1 | <0.01 | <0.01 | 8.23506 | 1350 | 1.35 | 63 | <1 | <10 | 77500 | 90500 | 9.05 | 2300 | 0.23 | 1200 | 0.12 | 180 | 34 | 943 | <5 | 462 | 4.8 | 59.8 | 1.9 | <10 | 5.6 | 439 | 4.38 | 2.35 | 1.13 | 27 | 5.16 | 3 | 4 | 0.84 | 5 | 29.4 | 31 | 0.34 | 647 | 5 | 25 | 30.2 | 6 | 1520 | 7.67 | 107 | <0.02 | 78.2 | 5 | 1 | 6.3 | 23 | 167 | 1.7 | 0.78 | 5.91 | 17 | 5.9 | 0.35 | 13.25 | 24 | 21 | 24.2 | 2.2 | 785 | 104 | 4.075 | 0.092 | 7.75 | 2000 | 0.2 | 23000 | 2.3 | 900 | 0.09 | 3400 | 0.34 | 266000 | 26.6 | <0.05 | 0.01 | 0.324 | 0.334 | 0.34 | 0.06 | 9.19 | 0.352 | 0.43 | 0.97 | 2 | 0.1 | 20 | 0.1 | -7.89 | 1.3 | 0.14 | 6.12 | 0.357 | 2.04 | 0.29 | 19.46
C-569553 | 23-LV1-SU1-Composite-Dup-Coars | Duplicate Coarse | Little Prince | 39.2505 | -106.24724 | 11140 | Sample coordinates are from the middle of the pile sampled. | 64.84 | 11.97 | 13.06 | 2.88 | 0.27 | 0.06 | 0.15 | 0.13 | 0.26 | 0.16 | 0.01 | 0.09 | <0.01 | <0.01 | 6.11 | 802 | 0.802 | 23 | <1 | <10 | 64000 | 93900 | 9.39 | 1600 | 0.16 | 800 | 0.08 | 166 | 32 | 857 | <5 | 181 | 3.3 | 45.9 | 1.4 | 15 | 4.8 | 371 | 3.88 | 2.16 | 0.86 | 23 | 4.28 | 4 | 3 | 0.74 | 3.9 | 22.6 | 28 | 0.28 | 511 | 5 | 21 | 22.8 | 7 | 919 | 5.78 | 113 | <0.02 | 54.3 | <5 | 1 | 4.8 | 14 | 154 | 1.5 | 0.68 | 4.28 | 15.7 | 4.2 | 0.3 | 12.37 | 21 | 16 | 21.3 | 2.1 | 651 | 75.6 | 3.39 | 0.0744 | 6.4 | 1000 | 0.1 | 24000 | 2.4 | 700 | 0.07 | 2800 | 0.28 | 274000 | 27.4 | <0.05 | 0.01 | 0.153 | 0.163 | 0.29 | < 0.04 | 8.22 | 0.184 | 0.23 | 1.01 | 2 | 0.1 | 20 | 0.1 | -7.72 | 0.5 | 0.06 | 6.27 | 0.291 | 2.01 | 0.26 | 19.79
C-569554 | GSP-QC | Lab QA/QC | [5 empty] | 67.69 | 14.44 | 4.07 | 5.16 | 0.99 | 0.04 | 2.07 | 0.65 | 2.51 | 0.27 | 0.02 | 0.16 | <0.01 | 0.01 | 1.30974 | 150 | 0.15 | 3 | <1 | <10 | 77900 | 28600 | 2.86 | 5900 | 0.59 | 3900 | 0.39 | 30 | 18 | 1385 | <5 | 4.1 | 0.2 | 434 | 6.2 | 26 | 2 | 33 | 5.46 | 2.43 | 2.16 | 22 | 11.54 | 1 | 15 | 0.96 | <0.2 | 182 | 35 | 0.24 | 287 | <2 | 23 | 207 | 17 | 37 | 55.24 | 225 | <0.02 | 0.8 | 7 | 4 | 25.1 | 5 | 232 | 7.8 | 1.21 | 3.79 | 104 | 2 | 0.27 | 2.58 | 72 | 6 | 25.4 | 1.6 | 125 | 502 | 0.26 | 0.3303 | 7.79 | 16000 | 1.6 | 44000 | 4.4 | 1200 | 0.12 | 500 | 0.05 | 300000 | 30 | 0.32 | 0.09 | 0.076 | 0.166 | 0.064 | < 0.04 | 0.81 | 0.205 | 0.73 | 1.15 | 2 | 0.1 | 20 | 0.1 | 10.6 | 11.4 | 14 | 8.49 | 0.047 | 2 | 0.03 | 15.44
C-569555 | 23-LV2-SU1-Composite-Fine | Fine | President | 39.2488 | -106.24331 | 11390 | Sample coordinates are from the middle of the pile sampled. | 57.47 | 14.52 | 11.86 | 2.59 | 1.81 | 0.03 | 0.09 | 0.4 | 0.06 | 0.28 | 0.03 | 0.11 | <0.01 | <0.01 | 10.289 | 2020 | 2.02 | 14 | <1 | <10 | 77600 | 84000 | 8.4 | 10800 | 1.08 | 2300 | 0.23 | 47 | 31 | 1074 | <5 | 88.6 | 0.6 | 91 | 1.6 | <10 | 6 | 628 | 5.09 | 2.87 | 2.13 | 31 | 6.17 | 2 | 7 | 1.01 | 4.4 | 44.4 | 18 | 0.43 | 243 | 6 | 16 | 38.1 | 7 | 819 | 10.19 | 130 | <0.02 | 10.9 | 6 | 2 | 6.9 | 21 | 282 | 1.1 | 0.89 | 34.07 | 13.3 | 1.6 | 0.43 | 11.56 | 45 | 34 | 30.9 | 2.9 | 588 | 236 | 3.335 | 0.1533 | 7.76 | 1000 | 0.1 | 22000 | 2.2 | 1300 | 0.13 | 10300 | 1.03 | 257000 | 25.7 | <0.05 | 0.01 | 0.167 | 0.177 | 1.034 | 0.21 | 26.2 | 0.206 | 0.27 | 1.01 | 2 | 0.1 | 20 | 0.1 | -29.85 | -3.6 | -0.14 | 2.64 | 1.05 | 2 | 0.84 | 21.44
C-569556 | 23-LV2-SU1-Composite-Coarse | Coarse | President | 39.2488 | -106.24331 | 11390 | Sample coordinates are from the middle of the pile sampled. | 62.66 | 12.33 | 11.42 | 3.49 | 1.23 | 0.03 | 0.1 | 0.32 | 0.07 | 0.33 | 0.07 | 0.12 | <0.01 | <0.01 | 7.61924 | 1090 | 1.09 | 10 | <1 | <10 | 66300 | 80200 | 8.02 | 7700 | 0.77 | 2000 | 0.2 | 108 | 29 | 1224 | <5 | 49.9 | 1.3 | 72.5 | 2.3 | 10 | 3.6 | 824 | 3.94 | 2.13 | 1.77 | 26 | 5.55 | 2 | 6 | 0.8 | 4.9 | 34.7 | 12 | 0.3 | 292 | 7 | 14 | 33.7 | 6 | 623 | 8.48 | 127 | <0.02 | 10.1 | 5 | 2 | 6 | 17 | 512 | 0.9 | 0.72 | 26.04 | 12.5 | 1.9 | 0.31 | 12.77 | 37 | 30 | 22.3 | 2.2 | 476 | 176 | 3.073 | 0.1009 | 6.63 | 1000 | 0.1 | 29000 | 2.9 | 1400 | 0.14 | 7700 | 0.77 | 285000 | 28.5 | <0.05 | 0.01 | 0.281 | 0.291 | 0.758 | 0.19 | 19.1 | 0.249 | < 0.04 | 0.72 | 2 | 0.1 | 20 | 0.1 | -19.52 | -0.4 | -0.02 | 3.28 | 0.806 | 2.04 | 0.61 | 20.17
C-569557 | 23-LV2-SU2-Composite-Fine | Fine | President | 39.24891 | -106.2431 | 11380 | Sample coordinates are from the middle of the pile sampled. | 63.33 | 16.11 | 8.51 | 2.14 | 0.56 | <0.01 | 0.07 | 0.35 | 0.05 | 0.29 | 0.05 | 0.2 | <0.01 | 0.01 | 8.31083 | 2730 | 2.73 | 22 | <1 | <10 | 86000 | 59700 | 5.97 | 3400 | 0.34 | 2000 | 0.2 | 98 | 25 | 1875 | <5 | 84.9 | 0.7 | 74.3 | 1.3 | 15 | 4.6 | 685 | 3.51 | 1.91 | 1.5 | 35 | 5.22 | 3 | 6 | 0.68 | 7.8 | 37.7 | 21 | 0.29 | 109 | 5 | 18 | 31.3 | 24 | 1555 | 8.38 | 107 | <0.02 | 25.4 | 6 | 1 | 5.5 | 22 | 452 | 1.2 | 0.68 | 37.22 | 12.6 | 1.9 | 0.29 | 10.54 | 39 | 29 | 19.5 | 1.9 | 196 | 181 | 1.833 | 0.1439 | 8.6 | 1000 | 0.1 | 18000 | 1.8 | 1300 | 0.13 | 6300 | 0.63 | 286000 | 28.6 | <0.05 | 0.01 | 0.083 | 0.093 | 0.644 | 0.09 | 17.3 | 0.127 | 0.24 | 0.93 | 2 | 0.1 | 20 | 0.1 | -20.28 | -3 | -0.17 | 3.34 | 0.64 | 1.99 | 0.55 | 21.21
C-569558 | 23-LV2-SU2-Composite-Coarse | Coarse | President | 39.24891 | -106.2431 | 11380 | Sample coordinates are from the middle of the pile sampled. | 67.9 | 13.46 | 8.43 | 2.09 | 0.51 | 0.01 | 0.07 | 0.23 | 0.05 | 0.23 | 0.02 | 0.14 | <0.01 | <0.01 | 6.78796 | 2510 | 2.51 | 22 | <1 | <10 | 72200 | 58700 | 5.87 | 3100 | 0.31 | 1400 | 0.14 | 102 | 22 | 1182 | <5 | 84.7 | 0.8 | 52.7 | 1.6 | 17 | 3.1 | 744 | 3.36 | 2 | 1.18 | 33 | 4.09 | 3 | 4 | 0.67 | 6.7 | 26.5 | 21 | 0.27 | 206 | 6 | 14 | 22.4 | 13 | 1077 | 6.05 | 99.7 | <0.02 | 23.8 | <5 | 2 | 4 | 17 | 312 | 1 | 0.6 | 36.11 | 9.5 | 2.5 | 0.28 | 7.91 | 27 | 21 | 20.8 | 1.8 | 163 | 126 | 1.176 | 0.1037 | 7.22 | 1000 | 0.1 | 18000 | 1.8 | 1000 | 0.1 | 4600 | 0.46 | >300,000 | >30.0 | <0.05 | 0.01 | 0.042 | 0.052 | 0.469 | 0.09 | 11.9 | 0.06 | 0.11 | 1.03 | 2 | 0.1 | 20 | 0.1 | -14.18 | -2.3 | -0.19 | 3.73 | 0.473 | 2.02 | 0.38 | 20.91
C-569559 | 23-LV2-SU3-Composite-Fine | Fine | President | 39.24906 | -106.24324 | 11400 | Sample coordinates are from the middle of the pile sampled. | 56.19 | 15.07 | 15.45 | 2.47 | 0.64 | 0.04 | 0.07 | 0.39 | 0.1 | 0.32 | 0.05 | 0.13 | <0.01 | 0.01 | 8.85 | 1890 | 1.89 | 19 | <1 | <10 | 81700 | 108700 | 10.87 | 3800 | 0.38 | 2400 | 0.24 | 149 | 35 | 1069 | <5 | 188 | 1.2 | 65.1 | 2 | 12 | 4.7 | 893 | 2.74 | 1.34 | 1.42 | 38 | 4.39 | 3 | 5 | 0.48 | 5.7 | 31.5 | 20 | 0.23 | 302 | 8 | 16 | 29.2 | 8 | 1502 | 7.53 | 114 | <0.02 | 32.3 | 6 | 1 | 5.6 | 22 | 389 | 1 | 0.55 | 33.74 | 14.5 | 2.2 | 0.21 | 11.52 | 42 | 48 | 13.7 | 1.5 | 200 | 163 | 2.818 | 0.1102 | 8.17 | 1000 | 0.1 | 21000 | 2.1 | 1400 | 0.14 | 8100 | 0.81 | 263000 | 26.3 | <0.05 | 0.01 | 0.345 | 0.355 | 0.825 | 0.13 | 22.5 | 0.21 | 0.3 | 0.97 | 2 | 0.1 | 20 | 0.1 | -26.3 | -3.8 | -0.17 | 3.71 | 0.847 | 2 | 0.72 | 21.51
C-569560 | 23-LV2-SU3-Composite-Coarse | Coarse | President | 39.24906 | -106.24324 | 11400 | Sample coordinates are from the middle of the pile sampled. | 56.19 | 13.58 | 18.81 | 2.62 | 0.42 | 0.07 | 0.06 | 0.32 | 0.09 | 0.23 | 0.03 | 0.1 | <0.01 | <0.01 | 7.43926 | 868 | 0.868 | 16 | <1 | <10 | 74000 | 133100 | 13.31 | 2400 | 0.24 | 1900 | 0.19 | 126 | 40 | 956 | <5 | 176 | 1.4 | 45.7 | 2.6 | 13 | 3 | 968 | 2.14 | 1.18 | 0.97 | 31 | 3.31 | 3 | 4 | 0.4 | 4.9 | 22.4 | 16 | 0.2 | 507 | 8 | 12 | 20.3 | 7 | 904 | 5.29 | 111 | <0.02 | 25.2 | <5 | 1 | 3.7 | 24 | 266 | 0.8 | 0.43 | 23.93 | 11.1 | 2.4 | 0.17 | 8.75 | 35 | 38 | 10.9 | 1.2 | 201 | 134 | 3.275 | 0.117 | 7.4 | <1,000 | <0.1 | 22000 | 2.2 | 1100 | 0.11 | 5900 | 0.59 | 252000 | 25.2 | <0.05 | 0.01 | 0.067 | 0.077 | 0.579 | 0.07 | 16.1 | 0.096 | 0.24 | 1.03 | 2 | 0.1 | 20 | 0.1 | -19.09 | -3 | -0.19 | 3.97 | 0.586 | 2 | 0.52 | 21.19
C-569561 | 23-LV3-SU1-Composite-Fine | Fine | Penn 3 | 39.24851 | -106.24541 | 11280 | Sample coordinates are from the middle of the pile sampled. | 49.22 | 11.77 | 24.88 | 1.96 | 0.4 | 0.02 | 0.05 | 0.43 | 0.14 | 0.29 | 0.04 | 0.24 | <0.01 | <0.01 | 9.96 | 6330 | 6.33 | 50 | <1 | <10 | 64200 | 177700 | 17.77 | 2200 | 0.22 | 2600 | 0.26 | 838 | 69 | 2036 | <5 | 643 | 2.5 | 66.9 | 1.2 | 33 | 5.8 | 1151 | 3.54 | 1.93 | 1.31 | 44 | 4.9 | 4 | 5 | 0.69 | 10.9 | 34.3 | 22 | 0.29 | 169 | 9 | 14 | 29.4 | 9 | 4257 | 7.82 | 79.2 | <0.02 | 220 | 9 | <1 | 5.6 | 72 | 269 | 0.8 | 0.68 | 39.6 | 11.6 | 7.4 | 0.28 | 14.19 | 52 | 62 | 17.9 | 2 | 304 | 158 | 7.682 | 0.0921 | 6.42 | 1000 | 0.1 | 17000 | 1.7 | 1300 | 0.13 | 12200 | 1.22 | 233000 | 23.3 | <0.05 | 0.01 | 0.123 | 0.133 | 1.208 | 0.21 | 31.9 | 0.159 | 0.31 | 1.16 | 2 | 0.1 | 20 | 0.1 | -38.44 | -6.5 | -0.2 | 3.23 | 1.24 | 1.99 | 1.02 | 22.6
C-569562 | 23-LV3-SU1-Composite-Coarse | Coarse | Penn 3 | 39.24851 | -106.24541 | 11280 | Sample coordinates are from the middle of the pile sampled. | 54.98 | 9.69 | 24.62 | 1.95 | 0.27 | 0.02 | 0.05 | 0.27 | 0.1 | 0.23 | 0.03 | 0.13 | <0.01 | 0.01 | 7.53849 | 4110 | 4.11 | 29 | <1 | <10 | 52200 | 175600 | 17.56 | 1600 | 0.16 | 1700 | 0.17 | 665 | 55 | 1086 | <5 | 281 | 2 | 47 | 1.1 | 20 | 3 | 1024 | 2.69 | 1.36 | 0.96 | 36 | 3.7 | 4 | 3 | 0.48 | 7.7 | 24.3 | 20 | 0.2 | 160 | 9 | 11 | 21.3 | 8 | 2163 | 5.65 | 72 | <0.02 | 142 | 6 | <1 | 4.1 | 32 | 211 | 0.8 | 0.51 | 33.84 | 8.6 | 4.4 | 0.21 | 12.48 | 40 | 40 | 12.9 | 1.4 | 319 | 100 | 7.783 | 0.0719 | 5.22 | <1,000 | <0.1 | 17000 | 1.7 | 1000 | 0.1 | 8400 | 0.84 | 244000 | 24.4 | <0.05 | 0.01 | 0.03 | 0.04 | 0.83 | 0.18 | 20.9 | 0.074 | 0.2 | 0.91 | 2 | 0.1 | 20 | 0.1 | -24.64 | -3.7 | -0.18 | 3.42 | 0.849 | 2.02 | 0.67 | 21.51
C-569563 | 23-LV3-SU2-Composite-Fine | Fine | Penn 3 | 39.24872 | -106.24544 | 11280 | Sample coordinates are from the middle of the pile sampled. | 53.51 | 13.15 | 18.33 | 2.26 | 0.65 | 0.03 | 0.08 | 0.42 | 0.13 | 0.36 | 0.04 | 0.15 | <0.01 | 0.01 | 10.218 | 5160 | 5.16 | 49 | 1 | <10 | 73100 | 130000 | 13 | 3800 | 0.38 | 2800 | 0.28 | 622 | 50 | 1380 | <5 | 676 | 2.4 | 88.8 | 2 | 28 | 6.2 | 930 | 4.2 | 2.12 | 1.72 | 41 | 6.3 | 4 | 6 | 0.77 | 9.1 | 46.7 | 23 | 0.3 | 313 | 12 | 16 | 38.6 | 10 | 3768 | 10.21 | 93.4 | <0.02 | 190 | 8 | 2 | 7.1 | 47 | 372 | 1 | 0.83 | 40.58 | 13.9 | 7.6 | 0.31 | 14.24 | 48 | 50 | 20.7 | 2.1 | 314 | 196 | 15.33 | 0.129 | 7.31 | 2000 | 0.2 | 20000 | 2 | 1600 | 0.16 | 12800 | 1.28 | 250000 | 25 | <0.05 | 0.01 | 0.083 | 0.093 | 1.194 | 0.23 | 32.4 | 0.139 | 0.33 | 0.97 | 2 | 0.1 | 20 | 0.1 | -37.38 | -5 | -0.15 | 3.35 | 1.27 | 2.02 | 1.04 | 22.04
C-569564 | 23-LV3-SU2-Composite-Coarse | Coarse | Penn 3 | 39.24872 | -106.24544 | 11280 | Sample coordinates are from the middle of the pile sampled. | 60.86 | 9.47 | 18.87 | 2.13 | 0.59 | 0.02 | 0.05 | 0.3 | 0.08 | 0.27 | 0.03 | 0.08 | <0.01 | <0.01 | 7.15928 | 4120 | 4.12 | 30 | <1 | <10 | 52300 | 135900 | 13.59 | 3600 | 0.36 | 1800 | 0.18 | 386 | 45 | 859 | <5 | 305 | 1.8 | 63.6 | 1.3 | 15 | 3.5 | 840 | 2.91 | 1.4 | 1.32 | 35 | 4.55 | 4 | 4 | 0.51 | 5.8 | 33.3 | 22 | 0.21 | 237 | 11 | 10 | 28.7 | <5 | 2165 | 7.52 | 84.5 | <0.02 | 100 | 5 | 2 | 5.5 | 22 | 262 | 0.7 | 0.6 | 26.65 | 10.7 | 4 | 0.19 | 12.83 | 36 | 29 | 13.9 | 1.4 | 247 | 119 | 7.947 | 0.0975 | 5.23 | <1,000 | <0.1 | 19000 | 1.9 | 1200 | 0.12 | 7300 | 0.73 | 251000 | 25.1 | <0.05 | 0.01 | 0.024 | 0.034 | 0.719 | 0.14 | 19 | 0.071 | 0.2 | 1.02 | 2 | 0.1 | 20 | 0.1 | -21.83 | -2.8 | -0.15 | 3.65 | 0.745 | 2 | 0.61 | 21.11
C-569565 | 23-LV3-SU3-Composite-Fine | Fine | Penn 3 | 39.24903 | -106.2454 | 11270 | Sample coordinates are from the middle of the pile sampled. | 42.15 | 9.71 | 35.31 | 1.36 | 0.64 | 0.04 | 0.17 | 0.32 | 0.1 | 0.22 | 0.03 | 0.26 | <0.01 | 0.01 | 9.19 | 2970 | 2.97 | 37 | <1 | <10 | 53000 | 249200 | 24.92 | 3800 | 0.38 | 1900 | 0.19 | 997 | 69 | 2777 | <5 | 548 | 3.9 | 59 | 3.2 | 30 | 4.8 | 1876 | 3.22 | 1.9 | 1.02 | 48 | 4.06 | 4 | 3 | 0.62 | 21.2 | 28.2 | 22 | 0.27 | 366 | 6 | 8 | 23.8 | 14 | 1703 | 6.42 | 60 | <0.02 | 203 | 9 | 1 | 4.5 | 76 | 267 | <0.5 | 0.6 | 26.99 | 9.9 | 11.4 | 0.27 | 14.99 | 49 | 56 | 17 | 1.9 | 345 | 107 | 13.63 | 0.0859 | 5.3 | 2000 | 0.2 | 12000 | 1.2 | 1000 | 0.1 | 8500 | 0.85 | 187000 | 18.7 | <0.05 | 0.01 | 0.188 | 0.198 | 0.856 | 0.08 | 23.2 | 0.208 | 0.17 | 1.05 | 2 | 0.1 | 20 | 0.1 | -23.25 | 0 | 0 | 5.61 | 0.823 | 2.01 | 0.74 | 19.98
C-569566 | 23-LV3-SU3-Composite-Coarse | Coarse | Penn 3 | 39.24903 | -106.2454 | 11270 | Sample coordinates are from the middle of the pile sampled. | 49.32 | 8.67 | 29.95 | 1.27 | 0.4 | 0.07 | 0.12 | 0.28 | 0.1 | 0.22 | 0.04 | 0.13 | <0.01 | <0.01 | 9.0109 | 1760 | 1.76 | 41 | 2 | <10 | 46500 | 207600 | 20.76 | 2300 | 0.23 | 1700 | 0.17 | 876 | 57 | 1352 | <5 | 199 | 3.7 | 54.2 | 3.4 | 26 | 3.3 | 2118 | 2.89 | 1.54 | 1.02 | 39 | 3.91 | 4 | 3 | 0.55 | 19.3 | 26.4 | 22 | 0.23 | 558 | 7 | 7 | 22.8 | 9 | 1110 | 6.04 | 52 | <0.02 | 142 | 9 | 1 | 4.3 | 39 | 247 | <0.5 | 0.54 | 26.59 | 8.7 | 8.4 | 0.23 | 15.52 | 51 | 52 | 14.7 | 1.6 | 318 | 96.4 | 26.09 | 0.0697 | 4.65 | 1000 | 0.1 | 11000 | 1.1 | 1000 | 0.1 | 9000 | 0.9 | 211000 | 21.1 | <0.05 | 0.01 | 0.161 | 0.171 | 0.869 | < 0.04 | 26.5 | 0.193 | 0.19 | 1.03 | 2 | 0.1 | 20 | 0.1 | -26.67 | -0.2 | -0.01 | 5.73 | 0.876 | 2.01 | 0.85 | 20.07
C-569567 | 23-LV4-SU1-Composite-Fine | Fine | Ballard | 39.25038 | -106.24343 | 11375 | Sample coordinates are from the middle of the pile sampled. | 57.07 | 11.26 | 17.48 | 1.01 | 0.24 | 0.17 | 0.09 | 0.35 | 0.18 | 0.41 | 0.06 | 0.14 | <0.01 | <0.01 | 10.421 | 1710 | 1.71 | 45 | 1 | <10 | 61500 | 123700 | 12.37 | 1200 | 0.12 | 2100 | 0.21 | 1220 | 45 | 1049 | <5 | 868 | 8.6 | 51.9 | 5.5 | 36 | 4.3 | 1248 | 3.4 | 1.69 | 1.23 | 22 | 4.56 | 5 | 5 | 0.61 | 11.7 | 25 | 36 | 0.25 | 1200 | 17 | 11 | 24.1 | 24 | 8125 | 6.1 | 44.9 | <0.02 | 203 | 6 | 2 | 4.5 | 20 | 487 | 0.6 | 0.62 | 20.44 | 8 | 30.5 | 0.26 | 20.67 | 40 | 29 | 15.7 | 1.7 | 1195 | 196 | 14.69 | 0.0783 | 6.15 | 1000 | 0.1 | 9000 | 0.9 | 1900 | 0.19 | 11800 | 1.18 | 260000 | 26 | <0.05 | 0.01 | 0.157 | 0.167 | 1.168 | < 0.04 | 35.4 | 0.197 | 0.13 | 1.1 | 2 | 0.1 | 20 | 0.1 | -54.58 | -19.2 | -0.54 | 4.58 | 1.14 | 2 | 1.13 | 27.68
C-569568 | DUP-23-BK1-SU3-Fine | Lab QA/QC Duplicate |  |  |  |  | Duplicate | 31.55 | 6.13 | 29.91 | 1.53 | 0.19 | 0.04 | 3.17 | 0.31 | 0.09 | 0.05 | 0.01 | 0.03 | <0.01 | <0.01 | na | 1050 | 1.05 | 103 | 1 | <10 | 32200 | 216300 | 21.63 | 1100 | 0.11 | 1900 | 0.19 | 498 | 65 | 232 | <5 | 88.6 | 20.9 | 46.2 | 22.8 | 16 | 5.5 | 136 | 1.32 | 0.68 | 0.51 | 9 | 1.94 | 1 | 3 | 0.25 | 22.4 | 26.7 | 29 | 0.12 | 287 | <2 | 10 | 18.3 | 15 | 7231 | 5.27 | 71.5 | <0.02 | 13.8 | <5 | 3 | 3 | 13 | 92 | <0.5 | 0.26 | 2.77 | 4.9 | 2.8 | 0.1 | 1.47 | 39 | 8 | 6.7 | 0.8 | 4085 | 88.9 | 1.53 | 0.0352 | 3.22 | 24000 | 2.4 | 14000 | 1.4 | 200 | 0.02 | >100,000 | >10.00 | 134000 | 13.4 | <0.05 | 0.01 | 0.167 | 0.177 | 23.181 | 3.48 | 579 | 0.204 | 0.16 | 1.21 | 2 | 0.1 | 20 | 0.1 | -579.77 | -0.8 | 0 | 2.3 | 22 | 2.01 | 18.5 | 20.32
C-569569 | 23-LV4-SU1-Composite-Coarse | Coarse | Ballard | 39.25038 | -106.24343 | 11375 | Sample coordinates are from the middle of the pile sampled. | 60.15 | 8.65 | 19.35 | 0.85 | 0.17 | 0.3 | 0.08 | 0.23 | 0.15 | 0.33 | 0.04 | 0.07 | <0.01 | <0.01 | 26.08 | 1220 | 1.22 | 32 | <1 | <10 | 47300 | 136300 | 13.63 | 900 | 0.09 | 1500 | 0.15 | 925 | 45 | 656 | <5 | 514 | 12 | 34.8 | 11.3 | 28 | 2.6 | 1431 | 2.68 | 1.4 | 0.89 | 15 | 3.29 | 5 | 4 | 0.52 | 9.1 | 17.3 | 37 | 0.22 | 2362 | 14 | 7 | 16.3 | 17 | 5195 | 4.15 | 36.3 | <0.02 | 125 | <5 | 1 | 3.1 | 11 | 344 | <0.5 | 0.48 | 14.36 | 5.4 | 24.7 | 0.22 | 19.87 | 34 | 15 | 13.6 | 1.5 | 1514 | 123 | 13.37 | 0.0669 | 4.73 | 1000 | 0.1 | 8000 | 0.8 | 1400 | 0.14 | 8800 | 0.88 | 276000 | 27.6 | <0.05 | 0.01 | 0.08 | 0.09 | 0.905 | < 0.04 | 27.2 | 0.114 | 0.11 | 1.11 | 2 | 0.1 | 20 | 0.1 | -25.96 | 1.2 | 0.04 | 4.91 | 0.903 | 2.04 | 0.87 | 19.5
C-569570 | SAR-L.2 | Lab QA/QC | [5 empty] | 74.49 | 11.45 | 3.62 | 4.06 | 0.43 | 0.11 | 1.05 | 0.61 | 2.61 | 0.08 | 0.03 | 0.08 | <0.01 | <0.01 | 8.66 | 184 | 0.184 | 2 | 19 | <10 | 61700 | 25800 | 2.58 | 2500 | 0.25 | 3800 | 0.38 | 20 | 22 | 846 | <5 | 0.4 | 1.1 | 151 | 5.3 | 26 | 1.3 | 53 | 10.59 | 6.86 | 1.41 | 17 | 10.42 | 1 | 18 | 2.28 | 0.4 | 71.5 | 14 | 1.04 | 793 | 4 | 70 | 66.2 | 22 | 178 | 17.85 | 120 | <0.02 | 21.4 | 7 | 2 | 11.8 | 3 | 159 | 3.7 | 1.71 | 0.38 | 23.6 | 1 | 1 | 3.91 | 37 | 2 | 57.9 | 7 | 218 | 640 | 0.303 | 0.0735 | 6.17 | 8000 | 0.8 | 35000 | 3.5 | 300 | 0.03 | 100 | 0.01 | >300,000 | >30.0 | <0.05 | 0.01 | 0.134 | 0.144 | 0.029 | <0.04 | 0.31 | 0.176 | 0.29 | 1.16 | 2 | 0.1 | 20 | 0.1 | -2.21 | -1.9 | -6.08 | 7.74 | 0.011 | 2.05 | < 0.01 | 20.79
C-570284 | 23-LV4-SU1-Composite-Dup-Fine | Duplicate Fine | Ballard | 39.25038 | -106.24343 | 11375 | Sample coordinates are from the middle of the pile sampled. | 56 | 9.12 | 19.22 | 0.95 | 0.28 | 0.02 | 0.12 | 0.33 | 0.27 | 0.46 | 0.06 | 0.12 | <0.01 | 0.01 | 1.24 | 4010 | 4.01 | 73 | 1 | <10 | 49900 | 137600 | 13.76 | 1400 | 0.14 | 2100 | 0.21 | 1908 | 51 | 1020 | <5 | 2080 | 13.1 | 47.6 | 2.3 | 32 | 5 | 1177 | 3.13 | 1.63 | 1 | 23 | 4.24 | 6 | 4 | 0.59 | 11.6 | 22.5 | 38 | 0.23 | 147 | 26 | 10 | 21.6 | 15 | 11400 | 5.62 | 37.7 | <0.02 | 410 | 6 | 2 | 4.4 | 22 | 534 | 0.5 | 0.61 | 33.77 | 7.4 | 62.8 | 0.22 | 15.15 | 39 | 35 | 15.1 | 1.5 | 995 | 140 | 23.38 | 0.0703 | 4.99 | 2000 | 0.2 | 9000 | 0.9 | 2100 | 0.21 | 15900 | 1.59 | 266000 | 26.6 | <0.05 | 0.01 | 0.143 | 0.153 | 1.549 | < 0.04 | 49.4 | 0.185 | 0.13 | 1.17 | 2 | 0.1 | 20 | 0.1 | -51.61 | -2.2 | -0.04 | 4.86 | 1.56 | 2.01 | 1.58 | 20.89
C-570285 | 23-LV4-SU1-Composite-Dup-Coars | Duplicate Coarse | Ballard | 39.25038 | -106.24343 | 11375 | Sample coordinates are from the middle of the pile sampled. | 59.18 | 7.34 | 21.81 | 0.63 | 0.19 | 0.01 | 0.09 | 0.22 | 0.17 | 0.32 | 0.04 | 0.16 | <0.01 | <0.01 | 11.38 | 1610 | 1.61 | 45 | <1 | <10 | 39900 | 156900 | 15.69 | 900 | 0.09 | 1400 | 0.14 | 1541 | 51 | 1544 | <5 | 1000 | 12.7 | 31.8 | 2.1 | 45 | 3.1 | 1315 | 2.65 | 1.34 | 0.79 | 16 | 3.45 | 6 | 3 | 0.51 | 8.8 | 14.3 | 37 | 0.18 | 130 | 24 | 6 | 14.4 | 33 | 6370 | 3.68 | 24.8 | <0.02 | 258 | <5 | 2 | 3 | 14 | 334 | <0.5 | 0.48 | 21.81 | 5.3 | 30.1 | 0.19 | 16.73 | 39 | 25 | 12.5 | 1.4 | 900 | 105 | 18.19 | 0.0445 | 3.99 | 2000 | 0.2 | 6000 | 0.6 | 1500 | 0.15 | 9900 | 0.99 | 272000 | 27.2 | <0.05 | 0.01 | 0.07 | 0.08 | 0.949 | < 0.04 | 29.4 | 0.101 | 0.09 | 1.42 | 2 | 0.1 | 20 | 0.1 | -31.84 | -2.4 | -0.08 | 4.89 | 0.966 | 1.99 | 0.94 | 20.95
C-570286 | 23-LV4-SU2-Composite-Fine | Fine | Ballard | 39.25049 | -106.24338 | 11375 | Sample coordinates are from the middle of the pile sampled. | 60 | 10.94 | 17.1 | 1.01 | 0.24 | 0.37 | 0.11 | 0.4 | 0.08 | 0.35 | 0.04 | 0.08 | <0.01 | <0.01 | 8.94 | 7060 | 7.06 | 33 | <1 | <10 | 59400 | 121500 | 12.15 | 1300 | 0.13 | 2400 | 0.24 | 751 | 52 | 749 | <5 | 467 | 11.4 | 51.9 | 9.6 | 38 | 4.2 | 1358 | 3.78 | 1.91 | 1.21 | 23 | 4.77 | 5 | 5 | 0.7 | 7.9 | 26 | 42 | 0.29 | 2841 | 12 | 11 | 22.9 | 19 | 5711 | 6.02 | 45.1 | <0.02 | 143 | 5 | 1 | 4.5 | 9 | 446 | 0.6 | 0.69 | 17.08 | 8.2 | 11.6 | 0.28 | 20.79 | 39 | 22 | 18.7 | 2 | 1696 | 182 | 17.18 | 0.0737 | 5.94 | 2000 | 0.2 | 9000 | 0.9 | 1600 | 0.16 | 6500 | 0.65 | 278000 | 27.8 | <0.05 | 0.01 | 0.168 | 0.178 | 0.622 | 0.08 | 18 | 0.195 | 0.13 | 1.45 | 2 | 0.1 | 20 | 0.1 | -18.87 | -0.9 | -0.05 | 5.64 | 0.653 | 2.04 | 0.58 | 20.37
C-570287 | 23-SJ1-SU1-Grab2DUP | Lab QA/QC Duplicate | [5 empty] | 66.7 | 2.46 | 2.34 | 0.57 | 0.33 | 10.8 | 4.22 | 0.1 | 0.08 | 0.07 | <0.01 | 0.02 | <0.01 | <0.01 | 8.37 | 2340 | 2.34 | 96 | <1 | <10 | 13800 | 17000 | 1.7 | 1900 | 0.19 | 600 | 0.06 | 39 | <10 | 138 | <5 | 22.3 | 108 | 14.3 | 2.7 | <10 | 2.7 | 2031 | 1.15 | 0.53 | 0.81 | 23 | 1.28 | 2 | <1 | 0.2 | 6.4 | 7.5 | 42 | 0.06 | 81942 | 15 | 2 | 6.9 | 9 | 12100 | 1.76 | 42.8 | <0.02 | 46.5 | <5 | 2 | 1.3 | 1 | 39 | <0.5 | 0.2 | 7.09 | 2.6 | 1.2 | 0.07 | 1.38 | 22 | 124 | 6.4 | 0.4 | 29100 | 31.9 | 0.461 | 2.2774 | 1.38 | 31000 | 3.1 | 6000 | 0.6 | 300 | 0.03 | 27700 | 2.77 | >300,000 | >30.0 | 2.84 | 0.78 | 0.239 | 1.019 | 2.723 | 0.54 | 68.2 | 0.962 | 4.48 | 1.67 | 2 | 0.1 | 40.6 | 0.1 | -13.52 | 54.7 | 0.8 | 6.32 | 2.72 | 2.03 | 2.18 | 18.38
C-570288 | 23-LV4-SU2-Composite-Coarse | Coarse | Ballard | 39.25049 | -106.24338 | 11375 | Sample coordinates are from the middle of the pile sampled. | 64.3 | 9.32 | 16.3 | 0.84 | 0.19 | 0.41 | 0.08 | 0.29 | 0.06 | 0.3 | 0.06 | 0.06 | <0.01 | <0.01 | 4.20958 | 436 | 0.436 | 24 | <1 | <10 | 50200 | 115800 | 11.58 | 1100 | 0.11 | 1800 | 0.18 | 608 | 49 | 549 | <5 | 220 | 13.8 | 41.1 | 9.5 | 33 | 2.9 | 1378 | 3.31 | 1.61 | 1.13 | 22 | 4.26 | 4 | 4 | 0.59 | 6.8 | 20.4 | 41 | 0.24 | 3227 | 12 | 7 | 18.1 | 14 | 4056 | 4.82 | 34.3 | <0.02 | 90.5 | <5 | 1 | 3.7 | 6 | 427 | <0.5 | 0.61 | 13.1 | 6.6 | 7.8 | 0.25 | 19.08 | 33 | 16 | 15.8 | 1.6 | 1702 | 142 | 13.7 | 0.0705 | 5.02 | 1000 | 0.1 | 8000 | 0.8 | 1400 | 0.14 | 4900 | 0.49 | 282000 | 28.2 | <0.05 | 0.01 | 0.062 | 0.072 | 0.485 | 0.06 | 13.9 | 0.102 | 0.1 | 0.96 | 2 | 0.1 | 20 | 0.1 | -15.51 | -1.6 | -0.12 | 5.86 | 0.505 | 1.99 | 0.44 | 20.64
C-570289 | 23-LV4-SU3-Composite-Fine | Fine | Ballard | 39.25051 | -106.24288 | 11375 | Sample coordinates are from the middle of the pile sampled. | 56.36 | 7.14 | 22.33 | 1.03 | 0.26 | 0.02 | 0.14 | 0.33 | 0.2 | 0.45 | 0.04 | 0.1 | <0.01 | <0.01 | 7.27709 | 3600 | 3.6 | 72 | 1 | <10 | 39000 | 159700 | 15.97 | 1300 | 0.13 | 2100 | 0.21 | 1926 | 52 | 949 | <5 | 2290 | 19.2 | 60.1 | 2.5 | 25 | 4.7 | 957 | 3.65 | 1.84 | 1.16 | 29 | 4.56 | 7 | 5 | 0.69 | 9.8 | 31.3 | 36 | 0.26 | 209 | 32 | 10 | 25.8 | 11 | 8551 | 6.93 | 38.5 | <0.02 | 510 | 5 | 2 | 4.9 | 24 | 441 | 0.6 | 0.66 | 29.62 | 7.9 | 39.3 | 0.27 | 13.86 | 39 | 56 | 17.7 | 1.7 | 1161 | 192 | 23.68 | 0.0571 | 3.9 | 2000 | 0.2 | 9000 | 0.9 | 2100 | 0.21 | 14200 | 1.42 | 254000 | 25.4 | <0.05 | 0.01 | 0.146 | 0.156 | 1.385 | < 0.04 | 43.7 | 0.189 | 0.23 | 0.96 | 2 | 0.1 | 20 | 0.1 | -44.86 | -1.2 | -0.03 | 5.66 | 1.4 | 2 | 1.4 | 20.48
C-570290 | 23-LV4-SU3-Composite-Coarse | Coarse | Ballard | 39.25051 | -106.24288 | 11375 | Sample coordinates are from the middle of the pile sampled. | 65.29 | 7.05 | 17.31 | 0.87 | 0.19 | 0.02 | 0.09 | 0.28 | 0.12 | 0.33 | 0.03 | 0.06 | <0.01 | <0.01 | 10 | 1510 | 1.51 | 39 | <1 | <10 | 38600 | 124600 | 12.46 | 1000 | 0.1 | 1800 | 0.18 | 1215 | 44 | 616 | <5 | 1300 | 12.1 | 53.2 | 2.1 | 25 | 3.3 | 796 | 2.7 | 1.45 | 0.95 | 21 | 3.66 | 6 | 5 | 0.51 | 5.8 | 28.1 | 38 | 0.23 | 200 | 21 | 8 | 23.3 | 11 | 5290 | 6.28 | 35 | <0.02 | 204 | <5 | 1 | 4.3 | 13 | 272 | <0.5 | 0.5 | 17.61 | 6.8 | 23.8 | 0.21 | 10.4 | 34 | 31 | 13.4 | 1.4 | 854 | 178 | 19.01 | 0.053 | 3.86 | 1000 | 0.1 | 8000 | 0.8 | 1500 | 0.15 | 8800 | 0.88 | 272000 | 27.2 | <0.05 | 0.01 | 0.046 | 0.056 | 0.853 | < 0.04 | 26.6 | 0.092 | 0.14 | 1.52 | 2 | 0.1 | 20 | 0.1 | -27.66 | -1.1 | -0.04 | 5.8 | 0.868 | 2.01 | 0.85 | 20.45
C-570291 | SAR-L.1 | Lab QA/QC | [5 empty] | 72.22 | 11.12 | 3.85 | 3.67 | 0.89 | 0.28 | 1.45 | 0.51 | 2.05 | 0.18 | 0.02 | 0.1 | 0.02 | 0.03 | 7.58076 | 628 | 0.628 | 3 | 3 | <10 | 60600 | 27600 | 2.76 | 5400 | 0.54 | 3200 | 0.32 | 19 | 24 | 973 | 8 | 1.3 | 2.9 | 149 | 7.4 | 108 | 4.3 | 400 | 10.3 | 6.46 | 1.43 | 18 | 10.28 | 1 | 11 | 2.17 | 0.3 | 71.1 | 33 | 0.94 | 2301 | 13 | 40 | 64 | 65 | 591 | 17.35 | 136 | <0.02 | 5.3 | 9 | 1 | 11.5 | 5 | 164 | 2.1 | 1.67 | 0.49 | 18.2 | 1.2 | 0.96 | 4.62 | 137 | 4 | 57.9 | 6.4 | 495 | 376 | 0.185 | 0.0946 | 6.06 | 11000 | 1.1 | 32000 | 3.2 | 800 | 0.08 | 700 | 0.07 | >300,000 | >30.0 | 0.33 | 0.09 | 0.977 | 1.067 | 0.099 | < 0.04 | 1.25 | 1.04 | 0.95 | 1.23 | 2 | 0.1 | 20 | 0.1 | 11 | 12.3 | 9.84 | 7.49 | 0.054 | 2.01 | 0.04 | 15.04
C-570292 | 23-MZ1-SU1-Fine | Fine | Peruvian | 39.607883 | -105.802599 | 11200 | Sample coordinates are from the middle of the pile sampled. | 66.4 | 16.93 | 3.44 | 5.2 | 0.89 | 0.09 | 0.16 | 0.72 | 0.19 | 0.1 | 0.02 | 0.17 | 0.01 | 0.02 | 3.61036 | 41 | 0.041 | 6 | <1 | <10 | 91700 | 23900 | 2.39 | 5400 | 0.54 | 4400 | 0.44 | 25 | 37 | 1738 | <5 | 22.8 | 0.2 | 156 | 2.9 | 89 | 11.2 | 29 | 6.68 | 4 | 1.98 | 22 | 8.47 | 2 | 10 | 1.34 | 0.6 | 76.6 | 12 | 0.61 | 678 | <2 | 18 | 71.1 | 10 | 977 | 18.87 | 258 | <0.02 | 12 | 14 | <1 | 11.8 | 6 | 185 | 1 | 1.21 | 1.71 | 15.5 | 4.5 | 0.56 | 3.25 | 75 | 7 | 36.3 | 3.8 | 75 | 324 | 0.094 | 0.1521 | 9.17 | 2000 | 0.2 | 45000 | 4.5 | 400 | 0.04 | 5200 | 0.52 | >300,000 | >30.0 | <0.05 | 0.01 | 0.233 | 0.243 | 0.493 | 0.09 | 13.3 | 0.267 | 0.29 | 0.93 | 2 | 0.1 | 20 | 0.1 | -15.51 | -2.2 | -0.17 | 3.76 | 0.512 | 2.01 | 0.43 | 20.9
C-570293 | 23-MZ1-SU1-Coarse | Coarse | Peruvian | 39.607883 | -105.802599 | 11200 | Sample coordinates are from the middle of the pile sampled. | 74.53 | 14.28 | 1.78 | 4.36 | 0.65 | 0.02 | 0.08 | 0.57 | 0.3 | 0.05 | 0.02 | 0.16 | <0.01 | <0.01 | 5.47055 | 27 | 0.027 | 2 | <1 | <10 | 76800 | 12500 | 1.25 | 3900 | 0.39 | 3500 | 0.35 | 13 | 24 | 1336 | <5 | 10.6 | <0.2 | 116 | 1 | 63 | 6.6 | 15 | 4.86 | 2.73 | 1.32 | 19 | 5.71 | 2 | 7 | 0.96 | 0.4 | 57.4 | <10 | 0.41 | 163 | 3 | 14 | 52.1 | 5 | 427 | 14.1 | 214 | <0.02 | 5.2 | 12 | <1 | 8.4 | 4 | 129 | 0.8 | 0.85 | 0.8 | 10.5 | 3.6 | 0.41 | 2.35 | 58 | 6 | 25.7 | 2.7 | 68 | 243 | 0.064 | 0.1186 | 7.68 | 1000 | 0.1 | 37000 | 3.7 | 200 | 0.02 | 3500 | 0.35 | >300,000 | >30.0 | <0.05 | 0.01 | 0.117 | 0.127 | 0.34 | 0.07 | 7.97 | 0.175 | 0.24 | 0.86 | 2 | 0.1 | 20 | 0.1 | -9.17 | -1.2 | -0.15 | 4.12 | 0.329 | 2 | 0.26 | 20.47
C-570294 | 23-MZ2-SU1-Fine | Fine | Peruvian | 39.607893 | -105.803938 | 11320 | Sample coordinates are from the middle of the pile sampled. | 55.3 | 17.67 | 5.03 | 5.43 | 0.9 | 0.03 | 0.09 | 0.78 | 0.28 | 0.16 | 0.09 | 1.68 | 0.02 | 0.02 | 3.47965 | 233 | 0.233 | 60 | <1 | <10 | 92900 | 34900 | 3.49 | 5300 | 0.53 | 4800 | 0.48 | 206 | 37 | >10000 | <5 | 41.9 | 26.2 | 173 | 1.5 | 114 | 9 | 56 | 7.95 | 4.48 | 2.08 | 30 | 10.54 | 2 | 9 | 1.59 | 4.2 | 85.4 | <10 | 0.67 | 267 | 5 | 19 | 76.1 | 9 | 25600 | 21.54 | 305 | <0.02 | 119 | 18 | 1 | 14.1 | 10 | 840 | 1.3 | 1.44 | 2.64 | 20.5 | 4.9 | 0.68 | 3.87 | 91 | 18 | 47.7 | 4.4 | 9263 | 304 | 1.221 | 0.2279 | 9.29 | 1000 | 0.1 | 46000 | 4.6 | 700 | 0.07 | 19400 | 1.94 | 255000 | 25.5 | <0.05 | 0.01 | 0.29 | 0.3 | 1.977 | 0.44 | 49.2 | 0.307 | 0.23 | 0.93 | 2 | 0.1 | 20 | 0.1 | -51.79 | -2.6 | -0.05 | 3.86 | 2.01 | 2 | 1.57 | 21.05
C-570295 | 23-MZ2-SU1-Coarse | Coarse | Peruvian | 39.607893 | -105.803938 | 11320 | Sample coordinates are from the middle of the pile sampled. | 65.69 | 15.66 | 2.78 | 4.8 | 0.78 | 0.01 | 0.08 | 0.59 | 0.44 | 0.07 | 0.05 | 1.21 | 0.01 | 0.01 | 7.69923 | 82 | 0.082 | 29 | 1 | <10 | 85200 | 19500 | 1.95 | 4600 | 0.46 | 3600 | 0.36 | 77 | 24 | >10000 | <5 | 14 | 8.4 | 103 | 1.9 | 86 | 5.7 | 33 | 7.65 | 5.44 | 1.28 | 24 | 7.45 | 2 | 7 | 1.71 | 1.8 | 50.1 | <10 | 0.92 | 183 | 3 | 15 | 44.5 | 9 | 19500 | 12.52 | 249 | <0.02 | 57.5 | 14 | <1 | 8.6 | 6 | 483 | 1 | 1.13 | 1.07 | 12 | 3.7 | 0.87 | 3.25 | 71 | 8 | 53.2 | 6 | 3083 | 246 | 0.279 | 0.1761 | 8.52 | 1000 | 0.1 | 41000 | 4.1 | 300 | 0.03 | 12300 | 1.23 | >300,000 | >30.0 | <0.05 | 0.01 | 0.047 | 0.057 | 1.206 | 0.32 | 29 | 0.088 | < 0.04 | 0.92 | 2 | 0.1 | 20 | 0.1 | -30.13 | -1.1 | -0.04 | 4.71 | 1.25 | 2.01 | 0.93 | 20.45
C-570296 | 23-MZ3-SU1-Fine | Fine | Peruvian | 39.61458 | -105.798757 | 11530 | Sample coordinates are from the middle of the pile sampled. | 60.48 | 12.66 | 7.63 | 3.93 | 0.78 | 0.04 | 0.06 | 0.59 | 0.15 | 0.18 | 0.1 | 1.28 | <0.01 | <0.01 | 4.41 | 144 | 0.144 | 150 | <1 | <10 | 69600 | 54100 | 5.41 | 4700 | 0.47 | 3900 | 0.39 | 327 | 41 | >10000 | <5 | 42.1 | 12.3 | 185 | 1.1 | 42 | 14.8 | 455 | 6.07 | 3.53 | 1.66 | 20 | 7.74 | 3 | 9 | 1.24 | 5.1 | 89.1 | 13 | 0.52 | 335 | 7 | 17 | 75.4 | 6 | 18200 | 22.69 | 238 | <0.02 | 485 | 10 | <1 | 11.6 | 15 | 798 | 1.1 | 1.06 | 1.65 | 22.4 | 4.2 | 0.54 | 2.52 | 57 | 5 | 35.6 | 3.2 | 2726 | 312 | 1.512 | 0.2161 | 6.96 | <1,000 | <0.1 | 35000 | 3.5 | 800 | 0.08 | 16500 | 1.65 | 283000 | 28.3 | <0.05 | 0.01 | 0.59 | 0.6 | 1.646 | 0.33 | 42.9 | 0.583 | 0.51 | 0.87 | 2 | 0.1 | 20 | 0.1 | -46.08 | -3.2 | -0.07 | 3.07 | 1.7 | 2.01 | 1.37 | 21.29
C-570297 | 23-MZ3-SU1-Coarse | Coarse | Peruvian | 39.61458 | -105.798757 | 11530 | Sample coordinates are from the middle of the pile sampled. | 71.62 | 8.9 | 3.98 | 2.81 | 0.53 | 0.07 | 0.07 | 0.36 | 0.18 | 0.09 | 0.12 | 2.32 | <0.01 | <0.01 | 8.46 | 220 | 0.22 | >200 | <1 | <10 | 47400 | 27600 | 2.76 | 3100 | 0.31 | 2300 | 0.23 | 235 | 25 | >10000 | <5 | 66.7 | 30.1 | 124 | 1 | 25 | 6.8 | 572 | 3.36 | 1.79 | 0.87 | 13 | 5.18 | 4 | 6 | 0.65 | 5.9 | 60.1 | 15 | 0.26 | 519 | 12 | 12 | 51.2 | 13 | 22500 | 15.16 | 160 | <0.02 | 838 | 6 | <1 | 7.7 | 8 | 986 | 0.6 | 0.61 | 0.83 | 15.1 | 2.8 | 0.25 | 1.71 | 34 | 3 | 19 | 1.7 | 5827 | 221 | 2.654 | 0.1375 | 4.74 | <1,000 | <0.1 | 24000 | 2.4 | 400 | 0.04 | 22300 | 2.23 | >300,000 | >30.0 | <0.05 | 0.01 | 0.093 | 0.103 | 2.308 | 0.41 | 59.3 | 0.129 | 0.15 | 0.84 | 2 | 0.1 | 20 | 0.1 | -61.61 | -2.3 | -0.04 | 3.69 | 2.3 | 2.02 | 1.9 | 20.93
C-570298 | 23-MZ3-SU1-Blank | Blank | Peruvian |  |  |  | Sample coordinates are from the middle of the pile sampled. | >100 | 0.02 | 0.02 | <0.01 | 0.01 | <0.01 | <0.01 | <0.01 | <0.01 | <0.01 | <0.01 | <0.01 | <0.01 | <0.01 | 4.52 | <1 | <0.001 | <1 | <1 | <10 | 200 | 200 | 0.02 | <100 | <0.01 | <100 | <0.01 | <5 | <10 | <10 | <5 | 0.2 | <0.2 | 0.2 | <0.5 | <10 | 0.1 | <10 | <0.05 | <0.05 | <0.05 | <1 | <0.05 | 1 | <1 | <0.05 | <0.2 | <0.1 | <10 | <0.05 | 11 | <2 | <1 | <0.1 | <5 | 18 | <0.05 | 0.4 | <0.02 | 0.9 | <5 | <1 | <0.1 | <1 | <10 | <0.5 | <0.05 | <0.05 | 0.1 | <0.5 | <0.05 | <0.05 | <5 | <1 | <0.5 | <0.1 | 7 | 2.2 | <0.005 | <.0025 | 0.02 | <1,000 | <0.1 | <1000 | <0.1 | <100 | <0.01 | <100 | <0.01 | >300,000 | >30.0 | <0.05 | 0.01 | <0.01 | 0.005 | 0.005 | <0.04 | 0.59 | 0.019 | < 0.04 | 1.55 | 2 | 0.1 | 24 | 0.1 | 8.61 | 9.2 | 15.5 | 6.68 | < 0.005 | 2.02 | 0.02 | 20.3
C-570299 | 23-MZ3-SU1-Grab | Grab | Peruvian | 39.61458 | -105.798757 | 11530 | Sample coordinates are from the middle of the pile sampled. | 34.45 | 1.25 | 12.8 | 0.33 | 0.2 | 6.29 | 0.08 | 0.05 | 0.5 | 0.04 | 0.213 | 5.577 | <0.01 | <0.01 | na | 290 | 0.29 | >200 | <1 | <10 | 6400 | 90600 | 9.06 | 1200 | 0.12 | 300 | 0.03 | 838 | 21 | 5444 | <5 | 80 | 366 | 28.8 | 1.1 | <10 | 2 | 5026 | 0.65 | 0.29 | 0.25 | 9 | 1.26 | 6 | <1 | 0.1 | 60.5 | 14.2 | 12 | <0.05 | 51239 | 5 | 2 | 12.2 | 8 | 80020 | 3.51 | 21.1 | <0.02 | 1977 | <5 | 3 | 1.9 | 1 | 1845 | <0.5 | 0.12 | 0.46 | 4.1 | 2.1 | <0.05 | 1.16 | <5 | 1 | 3 | 0.3 | 119300 | 33.2 | 31.58 | 0.0201 | 0.64 | 1000 | 0.1 | 3000 | 0.3 | 200 | 0.02 | >100,000 | >10.00 | 146000 | 14.6 | 2.99 | 0.82 | 0.782 | 1.602 | 14.3 | 3.4 | 366 | 1.71 | 8.41 | 0.76 | 2 | 0.1 | 20 | 0.1 | -348.42 | 17.2 | 0.05 | 5.24 | 15.1 | 2.02 | 11.7 | 13.04
C-570300 | 23-MZ3-SU2-Fine | Fine | Peruvian | 39.614719 | -105.798623 | 11530 | Sample coordinates are from the middle of the pile sampled. | 63.77 | 14.19 | 6.79 | 4.36 | 0.87 | 0.05 | 0.11 | 0.71 | 0.26 | 0.19 | 0.04 | 0.32 | <0.01 | 0.02 | 0.12995 | 312 | 0.312 | 33 | <1 | <10 | 74800 | 46300 | 4.63 | 5100 | 0.51 | 4300 | 0.43 | 138 | 41 | 2786 | <5 | 20.9 | 4.9 | 161 | 1.5 | 49 | 16 | 174 | 5.33 | 2.81 | 1.69 | 23 | 7.33 | 3 | 9 | 1.04 | 2.5 | 79.2 | 16 | 0.41 | 363 | 3 | 19 | 67.6 | 10 | 5954 | 19.35 | 251 | <0.02 | 136 | 12 | <1 | 10.4 | 16 | 372 | 1.1 | 0.94 | 1.98 | 17.8 | 4 | 0.4 | 2.82 | 65 | 5 | 30.4 | 2.6 | 1272 | 310 | 0.85 | 0.2224 | 7.48 | 1000 | 0.1 | 36000 | 3.6 | 800 | 0.08 | 7300 | 0.73 | 284000 | 28.4 | <0.05 | 0.01 | 0.883 | 0.893 | 0.721 | 0.19 | 17.5 | 0.843 | 1.03 | 1.76 | 2 | 0.1 | 20 | 0.1 | -19.5 | -2 | -0.11 | 3.58 | 0.754 | 2.03 | 0.56 | 20.8
C-570301 | 23-MZ3-SU2-Coarse | Coarse | Peruvian | 39.614719 | -105.798623 | 11530 | Sample coordinates are from the middle of the pile sampled. | 72.56 | 12.82 | 3.72 | 4.06 | 0.8 | 0.05 | 0.13 | 0.56 | 0.37 | 0.12 | 0.03 | 0.32 | <0.01 | <0.01 | 14.4557 | 50 | 0.05 | 20 | <1 | <10 | 69000 | 26000 | 2.6 | 4700 | 0.47 | 3400 | 0.34 | 59 | 28 | 2791 | <5 | 10.5 | 4.6 | 158 | 1.6 | 36 | 8.4 | 75 | 5.38 | 2.98 | 1.61 | 19 | 7.25 | 3 | 7 | 1.04 | 1.3 | 77.8 | 13 | 0.4 | 407 | 3 | 16 | 64.2 | 8 | 4453 | 19.02 | 218 | <0.02 | 72.6 | 10 | <1 | 10.1 | 4 | 357 | 0.8 | 0.94 | 1.25 | 15.1 | 3.4 | 0.4 | 2.32 | 53 | 3 | 30.5 | 2.6 | 1173 | 276 | 0.458 | 0.1892 | 6.9 | <1,000 | <0.1 | 34000 | 3.4 | 500 | 0.05 | 5400 | 0.54 | >300,000 | >30.0 | <0.05 | 0.01 | 0.115 | 0.125 | 0.521 | 0.17 | 10.9 | 0.146 | 0.27 | 0.73 | 2 | 0.1 | 20 | 0.1 | -11.24 | -0.3 | -0.03 | 4.09 | 0.517 | 2.01 | 0.35 | 20.14
C-570302 | 23-MZ1-SU1-FineDUP | Lab QA/QC Duplicate | [5 empty] | 66.97 | 16.9 | 3.38 | 5.18 | 0.9 | 0.09 | 0.16 | 0.75 | 0.2 | 0.09 | 0.02 | 0.19 | 0.01 | 0.01 | 7.52075 | 41 | 0.041 | 6 | <1 | <10 | 89300 | 23400 | 2.34 | 5400 | 0.54 | 4500 | 0.45 | 24 | 35 | 1544 | <5 | 22.6 | 0.5 | 163 | 3.2 | 82 | 10.9 | 25 | 6.19 | 3.3 | 1.95 | 22 | 8.77 | 2 | 9 | 1.17 | 0.6 | 78.1 | 12 | 0.47 | 659 | <2 | 18 | 70.9 | 10 | 979 | 19.95 | 265 | <0.02 | 12.3 | 13 | <1 | 12.5 | 6 | 179 | 1.1 | 1.1 | 1.57 | 16 | 4.4 | 0.47 | 3.13 | 72 | 8 | 34.6 | 3.1 | 120 | 325 | 0.09 | 0.1379 | 8.93 | 2000 | 0.2 | 43000 | 4.3 | 400 | 0.04 | 5000 | 0.5 | >300,000 | >30.0 | <0.05 | 0.01 | 0.234 | 0.244 | 0.493 | 0.1 | 12.2 | 0.272 | 0.19 | 1.57 | 2 | 0.1 | 20 | 0.1 | -12.59 | -0.4 | -0.03 | 3.67 | 0.492 | 2.02 | 0.39 | 20.15
C-570303 | 23-MZ3-SU2-Fine-Dup | Lab QA/QC Duplicate |  |  |  |  | Sample coordinates are from the middle of the pile sampled. | 64.37 | 14.07 | 6.21 | 4.31 | 0.87 | 0.05 | 0.11 | 0.7 | 0.26 | 0.18 | 0.04 | 0.33 | <0.01 | 0.01 | 3.78 | 70 | 0.07 | 30 | <1 | <10 | 75000 | 44300 | 4.43 | 5200 | 0.52 | 4400 | 0.44 | 141 | 40 | 2684 | <5 | 19.7 | 5.6 | 159 | 1.6 | 44 | 15.3 | 157 | 6.21 | 3.83 | 1.68 | 21 | 7.72 | 3 | 10 | 1.24 | 2.3 | 78.2 | 15 | 0.56 | 356 | 3 | 19 | 65.3 | 6 | 5353 | 19.17 | 245 | <0.02 | 132 | 12 | <1 | 10.3 | 8 | 400 | 1 | 1.03 | 1.95 | 16.6 | 4 | 0.56 | 2.91 | 65 | 5 | 37.4 | 3.7 | 1387 | 360 | 0.719 | 0.1956 | 7.5 | 1000 | 0.1 | 37000 | 3.7 | 800 | 0.08 | 6800 | 0.68 | 298000 | 29.8 | <0.05 | 0.01 | 0.775 | 0.785 | 0.7 | 0.09 | 17.9 | 0.76 | 0.75 | 0.8 | 2 | 0.1 | 20 | 0.1 | -21.44 | -3.5 | -0.2 | 3.61 | 0.666 | 1.99 | 0.57 | 21.4
C-570304 | 23-MZ3-SU2-Coarse-Dup | Lab QA/QC Duplicate |  |  |  |  | Sample coordinates are from the middle of the pile sampled. | 73.46 | 12.65 | 3.38 | 3.98 | 0.78 | 0.04 | 0.13 | 0.56 | 0.39 | 0.11 | 0.03 | 0.32 | <0.01 | <0.01 | 5.23 | 47 | 0.047 | 26 | <1 | <10 | 67300 | 23900 | 2.39 | 4600 | 0.46 | 3300 | 0.33 | 61 | 29 | 2999 | <5 | 16.5 | 6 | 149 | 1.6 | 32 | 8 | 111 | 4.91 | 2.79 | 1.58 | 18 | 6.94 | 3 | 8 | 1.02 | 1.4 | 73.9 | 13 | 0.41 | 327 | 4 | 16 | 60.4 | 7 | 3090 | 17.88 | 213 | <0.02 | 82.2 | 10 | <1 | 9.1 | 10 | 331 | 0.9 | 0.91 | 1.05 | 13.7 | 3.2 | 0.4 | 2.32 | 50 | 3 | 28.9 | 2.6 | 1496 | 296 | 0.46 | 0.1867 | 6.73 | 1000 | 0.1 | 34000 | 3.4 | 400 | 0.04 | 5200 | 0.52 | >300,000 | >30.0 | <0.05 | 0.01 | 0.134 | 0.144 | 0.501 | 0.2 | 9.72 | 0.17 | 0.21 | 1.04 | 2 | 0.1 | 20 | 0.1 | -5.42 | 4.3 | 0.44 | 4.16 | 0.509 | 2 | 0.31 | 18.26
C-570305 | 23-SJ1-SU1-Composite1-Fine | Fine | Mayflower | 37.819536 | -107.645594 | 9436 | Sample coordinates are from the middle of the pile sampled. | 72.53 | 4.09 | 4.69 | 1.05 | 0.39 | 6.9 | 1.78 | 0.2 | 0.12 | 0.12 | <0.01 | 0.04 | <0.01 | <0.01 | 6.9693 | 1200 | 1.2 | 46 | <1 | <10 | 21800 | 32300 | 3.23 | 2300 | 0.23 | 1200 | 0.12 | 43 | <10 | 292 | <5 | 17.9 | 47.8 | 24.4 | 5.2 | <10 | 3.2 | 1273 | 1.38 | 0.73 | 0.69 | 16 | 1.71 | 1 | 2 | 0.27 | 5.8 | 12.8 | 38 | 0.09 | 51582 | 16 | 3 | 10.4 | 6 | 7396 | 2.86 | 66 | <0.02 | 28.7 | <5 | 2 | 2.1 | 2 | 54 | <0.5 | 0.24 | 9.16 | 4.8 | 1.7 | 0.11 | 1.89 | 35 | 152 | 8.5 | 0.6 | 11700 | 55.9 | 0.199 | 0.4142 | 2.18 | 13000 | 1.3 | 9000 | 0.9 | 500 | 0.05 | 29400 | 2.94 | 297000 | 29.7 | 1.35 | 0.37 | 0.248 | 0.618 | 2.982 | 0.64 | 75.6 | 0.596 | 2.33 | 1.86 | 2 | 0.1 | 27.1 | 0.1 | -39.79 | 35.8 | 0.47 | 5.91 | 3.06 | 2.02 | 2.42 | 12.64
C-570306 | 23-SJ1-SU1-Composite1-Coarse | Coarse | Mayflower | 37.819536 | -107.645594 | 9436 | Sample coordinates are from the middle of the pile sampled. | 65.21 | 12.62 | 5.5 | 3.34 | 1.58 | 1.98 | 1.81 | 0.61 | 1.05 | 0.24 | 0.01 | 0.09 | <0.01 | 0.01 | 3.66 | 663 | 0.663 | 13 | <1 | <10 | 66100 | 39000 | 3.9 | 9500 | 0.95 | 3800 | 0.38 | 25 | 20 | 737 | <5 | 6.3 | 25.5 | 57.1 | 10.2 | 12 | 6.6 | 616 | 3.16 | 1.84 | 1.12 | 21 | 3.89 | 1 | 5 | 0.62 | 1.8 | 29.9 | 44 | 0.28 | 14688 | 7 | 12 | 24.8 | 11 | 3713 | 6.94 | 155 | <0.02 | 11.8 | 12 | <1 | 4.7 | 2 | 231 | 0.8 | 0.52 | 3.18 | 15.3 | 3 | 0.29 | 4.22 | 103 | 29 | 18.6 | 1.9 | 4181 | 165 | 0.122 | 0.1718 | 6.61 | 13000 | 1.3 | 28000 | 2.8 | 1000 | 0.1 | 10300 | 1.03 | 296000 | 29.6 | 0.43 | 0.12 | 0.238 | 0.358 | 0.883 | 0.42 | 18 | 0.34 | 0.93 | 1.54 | 2 | 0.1 | 20 | 0.1 | -2.07 | 15.9 | 0.88 | 6.24 | 0.993 | 2 | 0.58 | 13.63
C-570307 | 23-SJ1-SU1-Composite2-Fine | Fine | Mayflower | 37.819774 | -107.647834 | 9436 | Sample coordinates are from the middle of the pile sampled. | 70.77 | 5.12 | 10 | 1.38 | 0.39 | 1.62 | 0.96 | 0.31 | 0.13 | 0.14 | 0.01 | 0.02 | <0.01 | <0.01 | 4.60908 | 2260 | 2.26 | 28 | <1 | <10 | 27000 | 70400 | 7.04 | 2300 | 0.23 | 1900 | 0.19 | 53 | 27 | 231 | <5 | 18.1 | 48.9 | 31 | 14 | <10 | 3.6 | 1597 | 1.62 | 0.93 | 0.67 | 12 | 2.13 | 1 | 2 | 0.31 | 7.4 | 16.3 | 31 | 0.13 | 13055 | 13 | 5 | 13.2 | 17 | 6415 | 3.74 | 89.8 | <0.02 | 26.7 | 6 | 3 | 2.4 | 4 | 53 | <0.5 | 0.28 | 12.79 | 6.2 | 2.3 | 0.13 | 2.78 | 48 | 93 | 9.9 | 0.9 | 12000 | 71.1 | 0.056 | 0.2286 | 2.7 | 7000 | 0.7 | 12000 | 1.2 | 600 | 0.06 | 82000 | 8.2 | >300,000 | >30.0 | 0.5 | 0.14 | 0.033 | 0.173 | 8.224 | 1.76 | 200 | 0.2 | 0.85 | 1.32 | 2 | 0.1 | 20 | 0.1 | -187.28 | 13 | 0.06 | 5.47 | 8.17 | 2.03 | 6.41 | 14.74
C-570308 | SAR-M.2 | Lab QA/QC | [5 empty] | 73.12 | 12.31 | 2.59 | 4.98 | 0.49 | 0.14 | 0.82 | 0.29 | 2.57 | 0.08 | 0.02 | 0.12 | <0.01 | <0.01 | 4.22 | 1460 | 1.46 | 15 | 99 | 30 | 65700 | 18100 | 1.81 | 2900 | 0.29 | 1800 | 0.18 | 77 | 42 | 1032 | 7 | 1.2 | 5 | 102 | 12.4 | 53 | 1.9 | 249 | 6.21 | 3.72 | 1.32 | 19 | 6.51 | 2 | 8 | 1.26 | 2 | 47.6 | 23 | 0.55 | 1076 | 14 | 25 | 39.9 | 55 | 826 | 11.49 | 147 | <0.02 | 118 | <5 | 4 | 7.2 | 2 | 152 | 1.6 | 0.98 | 1.91 | 15.2 | 2.9 | 0.55 | 2.62 | 24 | 3 | 35.9 | 3.7 | 812 | 261 | 1.457 | 0.0676 | 6.57 | 6000 | 0.6 | 42000 | 4.2 | 300 | 0.03 | 900 | 0.09 | >300,000 | >30.0 | 0.16 | 0.04 | 0.253 | 0.293 | 0.096 | 0.06 | 0.59 | 0.31 | 0.67 | 1.21 | 2 | 0.1 | 20 | 0.1 | 6.21 | 6.8 | 11.5 | 7.2 | 0.075 | 2.01 | 0.02 | 17.28
C-570309 | 23-SJ1-SU1-Composite2-Coarse | Coarse | Mayflower | 37.819774 | -107.647834 | 9436 | Sample coordinates are from the middle of the pile sampled. | 64.34 | 13.5 | 6.59 | 3.54 | 1.47 | 0.67 | 1.32 | 0.64 | 1.62 | 0.23 | 0.05 | 0.1 | <0.01 | 0.02 | 6.77 | 735 | 0.735 | 7 | <1 | <10 | 72000 | 45600 | 4.56 | 8800 | 0.88 | 3800 | 0.38 | 18 | 27 | 831 | <5 | 10.4 | 14.2 | 66.5 | 13.2 | 12 | 6.9 | 390 | 3.28 | 1.96 | 1.16 | 19 | 4.17 | 1 | 5 | 0.67 | 1.7 | 36 | 44 | 0.31 | 5088 | 5 | 13 | 27.6 | 12 | 1861 | 8.03 | 155 | <0.02 | 6.7 | 12 | <1 | 5.1 | 2 | 333 | 0.8 | 0.58 | 3.23 | 15.9 | 2.4 | 0.29 | 4.67 | 98 | 20 | 20 | 2 | 3007 | 176 | 0.09 | 0.1399 | 7.2 | 10000 | 1 | 30000 | 3 | 1000 | 0.1 | 18200 | 1.82 | 294000 | 29.4 | 0.11 | 0.03 | 0.104 | 0.134 | 1.776 | 0.64 | 34.7 | 0.131 | 0.21 | 1.26 | 2 | 0.1 | 20 | 0.1 | -30.02 | 4.7 | 0.14 | 5.79 | 1.75 | 2 | 1.11 | 18.13
C-570310 | 23-SJ1-SU1-Grab1 | Grab | Mayflower | 37.81859 | -107.646679 | 9372 | Sample coordinates are from the middle of the pile sampled. | 83.63 | 6.85 | 1.62 | 2.05 | 0.39 | 0.95 | 0.24 | 0.46 | 0.19 | 0.04 | <0.01 | 0.06 | <0.01 | 0.01 | 1.91962 | 1330 | 1.33 | 17 | <1 | <10 | 36200 | 11100 | 1.11 | 2200 | 0.22 | 2800 | 0.28 | 10 | 17 | 550 | <5 | 13.7 | 7.6 | 23.3 | 0.6 | <10 | 4.9 | 266 | 1.3 | 0.89 | 0.43 | 12 | 1.26 | 1 | 3 | 0.28 | 1.2 | 12.7 | 36 | 0.16 | 7196 | 10 | 8 | 9.4 | 6 | 1986 | 2.69 | 126 | <0.02 | 22 | 8 | <1 | 1.6 | 3 | 73 | <0.5 | 0.19 | 2.97 | 7.2 | 3.2 | 0.15 | 2.37 | 68 | 63 | 8.7 | 1 | 2196 | 94.3 | 0.022 | 0.0645 | 3.62 | 2000 | 0.2 | 17000 | 1.7 | 200 | 0.02 | 4400 | 0.44 | >300,000 | >30.0 | <0.05 | 0.01 | 0.048 | 0.058 | 0.439 | 0.11 | 10.5 | 0.083 | 0.12 | 0.98 | 2 | 0.1 | 20 | 0.1 | -10.33 | 0.2 | 0.02 | 4.54 | 0.45 | 1.98 | 0.34 | 19.91
C-570311 | 23-SJ1-SU1-Grab2 | Grab | Mayflower | 37.819791 | -107.644936 | 9436 | Sample coordinates are from the middle of the pile sampled. | 67.61 | 2.44 | 2.3 | 0.6 | 0.33 | 10.78 | 4.12 | 0.11 | 0.08 | 0.07 | <0.01 | 0.02 | <0.01 | <0.01 | 4.84952 | 2030 | 2.03 | 99 | <1 | <10 | 13400 | 16000 | 1.6 | 1900 | 0.19 | 600 | 0.06 | 32 | <10 | 137 | <5 | 17.7 | 105 | 13 | 2.4 | <10 | 2.7 | 2041 | 1.11 | 0.48 | 0.75 | 20 | 1.27 | 1 | <1 | 0.2 | 5.3 | 6.7 | 42 | 0.06 | 80280 | 13 | 2 | 6.1 | <5 | 11900 | 1.67 | 43.1 | <0.02 | 47.4 | <5 | 2 | 1.2 | 1 | 37 | <0.5 | 0.18 | 6.6 | 2.5 | 1.1 | 0.06 | 1.28 | 21 | 139 | 6.9 | 0.4 | 28700 | 26 | 0.441 | 2.359 | 1.34 | 30000 | 3 | 5000 | 0.5 | 300 | 0.03 | 25900 | 2.59 | 282000 | 28.2 | 2.82 | 0.77 | 0.204 | 0.974 | 2.721 | 0.89 | 59.5 | 0.948 | 4.44 | 1.51 | 2 | 0.1 | 55.1 | 0.1 | 9.67 | 69.2 | 1.16 | 6.11 | 2.8 | 2.01 | 1.9 | 27.27
C-570312 | 23-SJ2-SU1-Composite-Fine | Fine | North Star | 37.806428 | -107.683731 | 9524 | Sample coordinates are from the middle of the pile sampled. | 66.24 | 14.75 | 4.72 | 4.15 | 0.61 | 0.02 | 0.08 | 0.63 | 0.1 | 0.2 | 0.02 | 0.1 | <0.01 | 0.02 | 2.84028 | 441 | 0.441 | 75 | <1 | <10 | 80500 | 33100 | 3.31 | 3600 | 0.36 | 3900 | 0.39 | 314 | 145 | 822 | <5 | 16.8 | 2.7 | 77.2 | 0.6 | <10 | 35.6 | 299 | 2.8 | 1.64 | 1.16 | 22 | 3.36 | 2 | 7 | 0.58 | 0.7 | 42.6 | 65 | 0.26 | 214 | 20 | 14 | 30.7 | <5 | 10300 | 9.01 | 289 | <0.02 | 643 | 8 | 4 | 5.1 | 2 | 255 | 1 | 0.45 | 4.63 | 15.3 | 6.2 | 0.25 | 3.47 | 90 | 40 | 17.7 | 1.7 | 681 | 243 | 1.602 | 0.1568 | 8.05 | 1000 | 0.1 | 36000 | 3.6 | 800 | 0.08 | 7700 | 0.77 | >300,000 | >30.0 | <0.05 | 0.01 | 0.172 | 0.182 | 0.783 | 0.1 | 21.5 | 0.21 | 0.32 | 1.09 | 2 | 0.1 | 20 | 0.1 | -18.63 | 2.9 | 0.13 | 3.93 | 0.789 | 2 | 0.69 | 18.83
C-570313 | 23-SJ2-SU1-Composite-Coarse | Coarse | North Star | 37.806428 | -107.683731 | 9524 | Sample coordinates are from the middle of the pile sampled. | 69.2 | 14.66 | 2.89 | 4.13 | 0.65 | 0.02 | 0.09 | 0.6 | 0.13 | 0.12 | 0.03 | 0.1 | <0.01 | 0.02 | 3.17873 | 606 | 0.606 | 103 | <1 | <10 | 78100 | 20300 | 2.03 | 3800 | 0.38 | 3700 | 0.37 | 210 | 136 | 903 | <5 | 21.3 | 6.3 | 75.1 | 0.9 | 12 | 21.9 | 316 | 2.73 | 1.69 | 1.07 | 19 | 3.37 | 2 | 5 | 0.56 | 0.5 | 40.8 | 64 | 0.26 | 215 | 17 | 14 | 30 | 7 | 17100 | 8.69 | 270 | <0.02 | 676 | 8 | 3 | 5.1 | 2 | 203 | 0.9 | 0.43 | 3.53 | 13.7 | 5.4 | 0.26 | 3.41 | 90 | 138 | 17 | 1.6 | 1232 | 203 | 2.048 | 0.143 | 7.81 | 1000 | 0.1 | 36000 | 3.6 | 600 | 0.06 | 8100 | 0.81 | >300,000 | >30.0 | <0.05 | 0.01 | 0.055 | 0.065 | 0.798 | 0.23 | 18.8 | 0.087 | 0.04 | 1.1 | 2 | 0.1 | 20 | 0.1 | -17.85 | 0.9 | 0.05 | 4.29 | 0.832 | 2.01 | 0.6 | 19.62
C-570314 | 23-SJ2-SU2-Composite-Fine | Fine | North Star | 37.806614 | -107.683739 | 9524 | Sample coordinates are from the middle of the pile sampled. | 62.5 | 14.85 | 7.48 | 4.45 | 0.71 | 0.07 | 0.1 | 0.63 | 0.22 | 0.23 | <0.01 | 0.09 | <0.01 | 0.01 | 6.63934 | 982 | 0.982 | 43 | <1 | <10 | 79400 | 52800 | 5.28 | 4100 | 0.41 | 3700 | 0.37 | 401 | 122 | 858 | <5 | 65.2 | 1 | 89.4 | 1.2 | <10 | 31.7 | 309 | 3.35 | 1.93 | 1.23 | 21 | 4.18 | 2 | 7 | 0.67 | 0.8 | 47.2 | 42 | 0.29 | 513 | 10 | 16 | 35.1 | 7 | 3418 | 10.33 | 304 | <0.02 | 476 | 9 | 5 | 5.9 | 2 | 123 | 1 | 0.55 | 3.52 | 16.5 | 5.7 | 0.29 | 3.76 | 93 | 99 | 20.6 | 1.9 | 297 | 245 | 0.68 | 0.1281 | 7.94 | <1,000 | <0.1 | 38000 | 3.8 | 1000 | 0.1 | 8700 | 0.87 | 292000 | 29.2 | <0.05 | 0.01 | 0.225 | 0.235 | 0.878 | 0.13 | 23.9 | 0.252 | 0.3 | 1.1 | 2 | 0.1 | 20 | 0.1 | -22.31 | 1.6 | 0.07 | 3.42 | 0.891 | 2.02 | 0.76 | 19.36
C-570315 | 23-SJ2-SU2-Composite-Coarse | Coarse | North Star | 37.806614 | -107.683739 | 9524 | Sample coordinates are from the middle of the pile sampled. | 68.37 | 15.21 | 4.11 | 4.7 | 0.78 | 0.05 | 0.12 | 0.65 | 0.31 | 0.15 | 0.02 | 0.1 | <0.01 | 0.02 | 5.0305 | 339 | 0.339 | 19 | 1 | <10 | 79000 | 28600 | 2.86 | 4500 | 0.45 | 3900 | 0.39 | 171 | 101 | 980 | <5 | 17.3 | 1.9 | 84.8 | 1.8 | 21 | 16.9 | 209 | 3.14 | 1.96 | 1.22 | 20 | 4.12 | 1 | 6 | 0.66 | 0.4 | 44.5 | 41 | 0.28 | 372 | 7 | 15 | 33.9 | <5 | 2848 | 10.08 | 282 | <0.02 | 266 | 10 | 3 | 5.8 | 3 | 141 | 0.9 | 0.54 | 1.73 | 15.1 | 4.8 | 0.28 | 4.01 | 101 | 23 | 20 | 1.9 | 475 | 206 | 0.57 | 0.1296 | 7.9 | 1000 | 0.1 | 39000 | 3.9 | 700 | 0.07 | 6500 | 0.65 | >300,000 | >30.0 | <0.05 | 0.01 | 0.036 | 0.046 | 0.642 | 0.16 | 15.3 | 0.066 | < 0.04 | 0.97 | 2 | 0.1 | 20 | 0.1 | -15.08 | 0.2 | 0.01 | 3.85 | 0.653 | 1.98 | 0.49 | 19.91
C-570316 | 23-MZ2-SU1-CoarseDUP | Lab QA/QC Duplicate | [5 empty] | 65.43 | 15.52 | 2.78 | 4.78 | 0.79 | 0.02 | 0.08 | 0.59 | 0.44 | 0.07 | 0.06 | 1.29 | <0.01 | 0.01 | 7.86843 | 80 | 0.08 | 29 | <1 | <10 | 83300 | 19900 | 1.99 | 4700 | 0.47 | 3600 | 0.36 | 78 | 25 | >10000 | <5 | 14.2 | 8.3 | 103 | 1.8 | 84 | 5.9 | 45 | 4.9 | 2.9 | 1.17 | 25 | 6.17 | 2 | 7 | 1.01 | 1.6 | 50.8 | 11 | 0.44 | 385 | 3 | 15 | 44 | 9 | 19500 | 12.58 | 248 | <0.02 | 59.8 | 14 | <1 | 8 | 6 | 485 | 1 | 0.83 | 1.16 | 12.2 | 3.7 | 0.42 | 2.89 | 71 | 9 | 29.8 | 2.9 | 3091 | 245 | 0.379 | 0.1712 | 8.33 | 1000 | 0.1 | 41000 | 4.1 | 300 | 0.03 | 12200 | 1.22 | >300,000 | >30.0 | <0.05 | 0.01 | 0.052 | 0.062 | 1.229 | 0.33 | 29.4 | 0.091 | 0.19 | 1.07 | 2 | 0.1 | 20 | 0.1 | -27.94 | 1.5 | 0.05 | 4.76 | 1.27 | 1.98 | 0.94 | 19.42
C-570317 | 23-SJ2-SU2-Grab | Grab | North Star | 37.806614 | -107.683739 | 9524 | Sample coordinates are from the middle of the pile sampled. | 59.04 | 4.74 | 9.24 | 1.49 | 0.2 | 0.17 | 0.07 | 0.21 | 0.04 | 0.04 | 0.002 | 0.025 | <0.01 | <0.01 | na | 13130 | 13.13 | >200 | <0.01 | <0.01 | 25900 | 67900 | 6.79 | 1200 | 0.12 | 1300 | 0.13 | 1196 | 48 | 230 | <5 | 45.2 | 67 | 34.2 | 5 | <10 | 4 | 2329 | 1.48 | 0.87 | 0.62 | 8 | 1.85 | 2 | 2 | 0.29 | 3.6 | 18.2 | 46 | 0.11 | 1491 | 9 | 4 | 13.9 | 5 | 107200 | 4.06 | 79.9 | <0.02 | 2157 | <5 | 7 | 3.5 | 1 | 16 | <0.5 | 0.25 | 12.08 | 6.6 | 1.7 | 0.12 | 1.99 | 39 | 14 | 9.2 | 0.8 | 11800 | 60.7 | 4.803 | 0.0421 | 2.59 | <1,000 | <0.1 | 12000 | 1.2 | 200 | 0.02 | 98300 | 9.83 | 268000 | 26.8 | <0.05 | 0.01 | 0.028 | 0.038 | 9.918 | 2.23 | 256 | 0.055 | 0.2 | 1.01 | 2 | 0.1 | 20 | 0.1 | -255.61 | 0.2 | 0 | 4.28 | 10.4 | 2 | 8.19 | 19.9
C-570318 | 23-SJ3-SU1-Composite-Fine | Fine | Brooklyn | 37.860974 | -107.715598 | 11430 | Sample coordinates are from the middle of the pile sampled. | 57.12 | 18.5 | 6.67 | 5.1 | 0.83 | 0.05 | 0.16 | 1.15 | 0.17 | 0.16 | 0.02 | 0.13 | <0.01 | 0.04 | 4.66953 | 7190 | 7.19 | 33 | <1 | <10 | 98000 | 46500 | 4.65 | 4800 | 0.48 | 7000 | 0.7 | 91 | 50 | 1124 | <5 | 29.4 | 1.4 | 100 | 1.9 | 14 | 8.9 | 159 | 3.65 | 2.18 | 1.09 | 25 | 4.52 | 1 | 7 | 0.73 | 2.5 | 53 | 14 | 0.39 | 375 | 8 | 21 | 40.9 | 9 | 3221 | 11.88 | 224 | <0.02 | 35 | 16 | 1 | 6.6 | 8 | 128 | 1.4 | 0.56 | 10.9 | 20.4 | 5.4 | 0.35 | 6.12 | 172 | 7 | 21.6 | 2.4 | 445 | 242 | 0.309 | 0.0828 | 9.8 | 2000 | 0.2 | 43000 | 4.3 | 700 | 0.07 | 15800 | 1.58 | 265000 | 26.5 | <0.05 | 0.01 | 0.3 | 0.31 | 1.567 | 0.36 | 39.5 | 0.329 | 0.33 | 1.11 | 2 | 0.1 | 20 | 0.1 | -37.37 | 2.1 | 0.05 | 2.59 | 1.62 | 2.01 | 1.26 | 19.17
C-570319 | 23-SJ3-SU1-Composite-Coarse | Coarse | Brooklyn | 37.860974 | -107.715598 | 11430 | Sample coordinates are from the middle of the pile sampled. | 62.83 | 17.14 | 4.97 | 4.72 | 0.81 | 0.06 | 0.18 | 0.96 | 0.17 | 0.12 | <0.01 | 0.09 | <0.01 | 0.03 | 4.48865 | 3190 | 3.19 | 24 | <1 | <10 | 90900 | 34500 | 3.45 | 4700 | 0.47 | 5800 | 0.58 | 59 | 44 | 870 | <5 | 22.8 | 0.7 | 81 | 2.1 | 11 | 7.4 | 72 | 3.33 | 2.15 | 1.01 | 23 | 3.95 | 1 | 6 | 0.72 | 1.5 | 43.3 | 15 | 0.37 | 445 | 6 | 17 | 33.3 | <5 | 2191 | 9.49 | 203 | <0.02 | 24.2 | 15 | <1 | 5.5 | 7 | 122 | 1.2 | 0.51 | 9.5 | 18.3 | 4.9 | 0.32 | 5.91 | 156 | 5 | 21.5 | 2.3 | 238 | 218 | 0.237 | 0.0731 | 9.09 | 1000 | 0.1 | 40000 | 4 | 500 | 0.05 | 12100 | 1.21 | 290000 | 29 | <0.05 | 0.01 | 0.182 | 0.192 | 1.238 | 0.3 | 29.8 | 0.218 | 0.19 | 1.16 | 2 | 0.1 | 20 | 0.1 | -27.04 | 2.8 | 0.09 | 2.77 | 1.26 | 1.98 | 0.96 | 18.89
C-570320 | 23-SJ4-SU1-Composite-Fine | Fine | Highland Mary | 37.789408 | -107.578615 | 10455 | Sample coordinates are from the middle of the pile sampled. | 82.47 | 8.06 | 2.19 | 3.08 | 0.52 | 0.19 | 0.53 | 0.33 | 0.04 | 0.12 | 0.02 | 0.06 | <0.01 | 0.01 | 7.71 | 905 | 0.905 | 31 | <1 | <10 | 42400 | 15400 | 1.54 | 3000 | 0.3 | 2000 | 0.2 | 42 | 35 | 606 | <5 | 0.1 | 2.6 | 38.8 | 5.9 | 15 | 13.8 | 159 | 2.1 | 1.15 | 0.66 | 10 | 2.54 | 1 | 3 | 0.4 | <0.2 | 21.1 | 101 | 0.19 | 1475 | 84 | 8 | 15.8 | 131 | 1536 | 4.51 | 207 | <0.02 | 53.3 | 7 | <1 | 2.9 | <1 | 38 | <0.5 | 0.33 | 0.25 | 8.6 | 3.8 | 0.19 | 2.98 | 57 | 10 | 12.1 | 1.2 | 470 | 130 | 0.021 | 0.0715 | 4.24 | 4000 | 0.4 | 26000 | 2.6 | 500 | 0.05 | 2000 | 0.2 | >300,000 | >30.0 | 0.23 | 0.06 | 0.035 | 0.095 | 0.221 | < 0.04 | 5.28 | 0.118 | 0.4 | 1.59 | 2 | 0.1 | 20 | 0.1 | 3.12 | 8.4 | 1.59 | 7.5 | 0.205 | 1.98 | 0.17 | 16.68
C-570321 | SAR-H | Lab QA/QC | [5 empty] | 64.82 | 11.64 | 6.34 | 4.15 | 1.5 | 0.52 | 1.42 | 0.54 | 1.05 | 0.18 | 0.03 | 0.1 | 0.03 | 0.01 | 9.27907 | 5320 | 5.32 | 89 | 466 | 160 | 62400 | 44700 | 4.47 | 8900 | 0.89 | 3300 | 0.33 | 373 | 136 | 882 | 24 | 5.4 | 25 | 92.2 | 55.7 | 250 | 4.8 | 1232 | 4.55 | 2.74 | 1.22 | 17 | 5.43 | 2 | 7 | 0.93 | 9.8 | 46.2 | 53 | 0.41 | 4146 | 62 | 23 | 36 | 242 | 4108 | 10.53 | 152 | 0.02 | 592 | 8 | 18 | 6.4 | 3 | 190 | 1.6 | 0.76 | 9.63 | 19.4 | 11.4 | 0.4 | 4.49 | 73 | 14 | 27 | 2.8 | 3960 | 255 | 7.235 | 0.1736 | 6.24 | 11000 | 1.1 | 35000 | 3.5 | 800 | 0.08 | 4700 | 0.47 | >300,000 | >30.0 | 0.63 | 0.17 | 0.737 | 0.907 | 0.471 | 0.19 | 8.47 | 0.847 | 2.47 | 1.84 | 2 | 0.1 | 20 | 0.1 | 8.23 | 16.7 | 1.97 | 6.87 | 0.458 | 1.98 | 0.27 | 13.4
NOTES:
Yellow highlights indicate that these analytes were analyzed by C-ICPOES-16.
Green highlights indicate that these analytes were analyzed by C-ORE_ICPOES_MS-61 (unhighliged by C-ICPOES_MS-61).
B and Re results are for informational purposes only.
Blue highlights indicate reanalysis due to overlimits by C-WDXRF_BM.
See report for a description of the sampling results
All results provided by the USGS ACP program. Information associated with the laboratory methods can be obtained from: https://www.usgs.gov/centers/gggsc/science/analytical-chemistry.
DISCLAIMERS:
The material presented here is from a limited reconnaissance study and is intended for general information purposes only. Those making use of or relying upon the material, previous exploration results, results of this investigation, and any other information provided herein assume all risks and liability arising from such use or reliance. Certain sites included in this report are on private land. Permission to access these sites was obtained prior to sampling. Any use of trade, firm, or product names is for descriptive purposes only and does not imply endorsement by the U.S. Government, State of Colorado, Colorado Geological Survey, and the Colorado School of Mines.
The views and conclusions contained in this document are those of the authors and should not be interpreted as representing the opinions or policies of the U.S. Geological Survey. Mention of trade names or commercial products does not constitute their endorsement by the U.S. Geological Survey. This material is based upon work supported by the U.S. Geological Survey under Earth Mapping Resources Initiative (EarthMRI) Grant No. G22AC00509.

## Table 20- SummaryAllSites
Table 20 - Summary of elevated1 critical mineral concentraions and other elements in historic mine-related waste at all the sites.
Sample Name | Mining District | Area | Sample Unit | Sample Type | X | Y | Elevation (ft amsl) | Estimated Volume (m3) | Au (ppm) | Ag (ppm) | As (ppm) | B (ppm) | Ba (ppm) | Be (ppm) | Bi (ppm) | Cd (ppm) | Co (ppm) | Cs (ppm) | Cu (ppm) | F (%) | Ge (ppm) | In (ppm) | Li (ppm) | Mn (ppm) | Mo (ppm) | Pb (ppm) | Rb (ppm) | Re (ppm) | Sb (ppm) | Sn (ppm) | Sr (ppm) | Ta (ppm) | Te (ppm) | Th (ppm) | Tl (ppm) | U (ppm) | V (ppm) | W (ppm) | Zn (ppm) | Ce (ppm) | Pr (ppm) | Y (ppm)
24-GG1-SU1 | Perigo | Tip Top | SU1 | Waste rock | 39.87127 | -105.53299 | 10080 | 1328 | 3.295 | 1.885 | <10 | <20 | 750.5 | <5 | 9.95 | <0.2 | 3 | 0.7 | 47.5 | 0.12235 | 2 | 0.2 | <10 | 101 | 11.5 | 308.5 | 96.5 | <0.02 | <1 | 6.5 | 158.5 | 0.65 | 1.6 | 4.85 | <1 | 2 | 30.5 | 83.5 | 77 | 76.5 | 8.2 | 42.65
24-GG1-SU2 |  |  | SU2 | Waste rock | 39.87126 | -105.53313 | 10080 | 7894 | 1.544 | 1.195 | <10 | <20 | 463.5 | <5 | 4.25 | <0.2 | 3.5 | 0.75 | 46.5 | 0.13225 | 1 | <0.2 | <10 | 131.5 | 4.5 | 135 | 80.5 | <0.02 | <1 | 6.5 | 76 | 0.55 | 1.65 | 5.5 | <1 | 2.5 | 27 | 177 | 83.5 | 74 | 8.7 | 47.5
24-GG1-SU3 |  |  | SU3 | Waste Rock | 39.87104 | -105.53332 | 10080 | 1444 | 1.4435 | 1.41 | <10 | <20 | 679.5 | <5 | 5.15 | <0.2 | 3 | 0.95 | 40 | 0.14325 | 1.5 | <0.2 | <10 | 84 | 14 | 204.5 | 90.5 | <0.02 | 1 | 10.5 | 184.5 | 0.7 | 1.6 | 5.3 | <1 | 2.5 | 42 | 63 | 83 | 71.5 | 8.5 | 38.35
24-AL1-SU1 | Alma | Sacramento | SU1 | Waste Rock / Ore Stockpile | 39.22663 | -106.05782 | 10390 | 3200 | 6.725 | 44.59 | <10 | <20 | 300.5 | <5 | 68.4 | 101.5 | 5 | 1.45 | 668.5 | 0.0923 | 1.5 | 18.25 | 15.5 | 4015 | 9 | 5850 | 42 | <0.02 | 2 | <5 | 49 | <0.5 | 2.4 | 4.55 | <1 | 2 | 29.5 | 9 | 15500 | 26.5 | 2.65 | 9.05
24-AL1-SU2 |  |  | SU2 | Waste Rock / Ore Stockpile | 39.22668 | -106.05834 | 10390 | 399 | 5.735 | 37.555 | <10 | <20 | 380.5 | <5 | 48.25 | 61.95 | 4.5 | 1.75 | 418 | 0.10405 | 2 | 14.1 | 18.5 | 3030 | 9 | 4715 | 59 | <0.02 | <1 | <5 | 51 | <0.5 | 3.8 | 4.95 | <1 | 2 | 38.5 | 9.5 | 9765 | 32.5 | 3.4 | 10.8
24-AL1-SU1-GRAB |  | Sacramento | SU1 | Rock Grab Sample | 39.22663 | -106.05782 | 10390 | na | 0.672 | 78.07 | 30 | <20 | 41 | <5 | 98.1 | 24 | 3 | 0.8 | 31 | 1.6887 | 24 | 1 | <10 | 2590 | 4 | 8470 | 31 | <0.02 | 3 | <5 | 28 | <0.5 | 1 | 4 | <1 | <1 | <10 | 170 | 2730 | 40 | 4.8 | 6
24-AL2-SU1 |  | Orphan Boy | SU1 | Waste Rock | 39.27818 | -106.10169 | 10745 | 31190 | 2.135 | 93.485 | <10 | <20 | 493.5 | <5 | 93.7 | 31.5 | 7 | 3.3 | 411.5 | 0.08645 | 2 | 6.25 | 10 | 778 | 4.5 | 3045 | 115.5 | <0.02 | <1 | 75 | 68.5 | <0.5 | 11.85 | 4.25 | 1 | 1.5 | 35.5 | 3 | 5250 | 39 | 4.4 | 10.65
24-AL2-SU1-GRAB |  | Orphan Boy | SU1 | Rock Grab Sample | 39.27818 | -106.10169 | 10745 | na | 0.198 | 42.56 | <10 | <20 | 12 | <5 | 31.8 | <0.2 | 78 | <0.5 | <10 | 0.0071 | <1 | <0.2 | <10 | 56 | 3 | 450 | 4 | <0.02 | <1 | <5 | <10 | <0.5 | 9 | 0.5 | <1 | <1 | <10 | 2 | 21 | <3 | <0.5 | 1.2
23-MZ1-SU1 | Montezuma | Peruvian West MZ1 | SU1 | Waste Rock | 39.607883 | -105.802599 | 11200 | 2908 | 0.034 | 4 | 19 | 30.5 | 1537 | <5 | 16.7 | 0.2 | 1.95 | 8.9 | 22 | 0.13535 | 2 | 0.5 | 11 | 420.5 | 2.5 | 702 | 236 | <0.02 | 8.6 | 5 | 157 | 0.9 | 1.255 | 13 | 4.05 | 2.8 | 66.5 | 6.5 | 71.5 | 136 | 16.485 | 31
23-MZ2-SU1 |  | Peruvian West MZ2 | SU1 | Waste Rock | 39.607893 | -105.803938 | 11320 | 782 | 0.1575 | 44.5 | 141.5 | 30.5 | >10,000 | <5 | 27.95 | 17.3 | 1.7 | 7.35 | 44.5 | 0.202 | 2 | 3 | <10 | 225 | 4 | 22550 | 277 | <0.02 | 88.25 | 8 | 661.5 | 1.15 | 1.855 | 16.25 | 4.3 | 3.56 | 81 | 13 | 6173 | 138 | 17.03 | 50.45
23-MZ3-SU1 |  | Peruvian | SU1 | Waste Rock | 39.61458 | -105.798757 | 11530 | 9900 | 0.182 | 175 | 281 | 33 | >10,000 | <5 | 54.4 | 21.2 | 1.05 | 10.8 | 513.5 | 0.1768 | 3.5 | 5.5 | 14 | 427 | 9.5 | 20350 | 199 | <0.02 | 661.5 | 11.5 | 892 | 0.85 | 1.24 | 18.75 | 3.5 | 2.115 | 45.5 | 4 | 4276.5 | 154.5 | 18.925 | 27.3
23-MZ3-SU2 |  |  | SU2 | Waste Rock | 39.614719 | -105.798623 | 11530 | 3847 | 0.181 | 26.5 | 98.5 | 34.5 | 2788.5 | <5 | 15.7 | 4.75 | 1.55 | 12.2 | 124.5 | 0.2058 | 3 | 1.9 | 14.5 | 385 | 3 | 5203.5 | 234.5 | <0.02 | 104.3 | 10 | 364.5 | 0.95 | 1.615 | 16.45 | 3.7 | 2.57 | 59 | 4 | 1222.5 | 159.5 | 19.185 | 30.45
24-PA1-SU1 | Peru-Argentine | Santiago 1 | SU1 | Waste Rock | 39.64963 | -105.7629 | 11765 | 1499.612 | 0.0685 | 38.215 | <10 | <20 | 674 | <5 | 0.9 | 3.85 | 2.5 | 9.4 | 19.5 | 0.1193 | 2 | 0.5 | 10.5 | 643 | 3 | 2575 | 188 | <0.02 | 2 | <5 | 59.5 | 0.85 | 11.4 | 17.1 | 2.5 | 4.5 | 56.5 | 2.5 | 682 | 109.5 | 12.8 | 24.9
24-PA1-SU2 |  |  | SU2 | Waste Rock | 39.64981 | -105.76248 | 11735 | 3525.003 | 0.1915 | 152.975 | <10 | <20 | 655.5 | <5 | 26 | 2.05 | <2 | 7.45 | 19.5 | 0.1191 | 2 | 0.8 | <10 | 1070 | <2 | 8885 | 180.5 | <0.02 | 3.5 | <5 | 61.5 | 0.85 | 23.35 | 13.9 | 2.5 | 4 | 59.5 | 2.5 | 478 | 90.5 | 10.1 | 23.7
24-PA2-SU1 |  | Santiago 2 | SU1 | Waste Rock | 39.64729 | -105.76433 | 11965 | 1737.355 | 0.119 | 7.22 | 12.5 | <20 | 654 | <5 | 0.7 | 2.15 | 4.5 | 8.05 | 20.5 | 0.142 | 2.5 | 1.05 | <10 | 1245 | 4 | 2070 | 163.5 | <0.02 | 4 | <5 | 42.5 | 0.9 | <0.5 | 12.7 | 2.5 | 3.5 | 61.5 | 16.5 | 365.5 | 91 | 10.05 | 15.65
24-PA3-SU1 |  | Sidney | SU1 | Waste Rock | 39.66253 | -105.74135 | 10785 | 6566 | 0.114 | 151.795 | 31 | <20 | 625.5 | <5 | <0.3 | 7.95 | <2 | 7.55 | 64 | 0.1664 | 2 | 0.2 | 13.5 | 140.5 | 7 | 4060 | 174 | <0.02 | 46 | <5 | 79 | 0.55 | <0.5 | 29.95 | 2.5 | 3.5 | 48 | 2.5 | 1455 | 167 | 19.75 | 32.85
24-LP1-SU1 | La Plata | Columbus | SU1 | Waste Rock | 37.42792 | -108.01705 | 11735 | 3749.03 | 3.195 | 6.915 | 699.5 | 88 | 5840 | <5 | <0.3 | 0.4 | 2 | 20.7 | 13.5 | 0.20165 | 8.5 | <0.2 | 50 | 60 | 34 | 119 | 92.5 | <0.02 | 90 | <5 | 982.5 | <0.5 | 3.7 | 2.9 | 9 | 5.5 | 254.5 | 54.5 | 148 | 41 | 5 | 12.1
24-LP1-SU2 |  |  | SU2 | Waste Rock | 37.4277 | -108.01685 | 11720 | 5646.405 | 0.312 | 1.555 | 404.5 | 57 | 4600 | <5 | <0.3 | <0.2 | 7 | 17.45 | 18.5 | 0.1516 | 5.5 | <0.2 | 41 | 524 | 22.5 | 90.5 | 85.5 | <0.02 | 50 | <5 | 809 | <0.5 | 0.85 | 3.2 | 7 | 3.5 | 163.5 | 40 | 93.5 | 49.5 | 5.9 | 16.8
24-LP1-SU3 |  |  | SU3 | Tailings(?)/Waste Rock | 37.42762 | -108.01711 | 11715 | 689.4558 | 1.0655 | 1.29 | 394.5 | 164.5 | 1361 | 5.5 | <0.3 | 0.35 | 4.5 | 37.4 | 10.5 | 0.26535 | 8 | <0.2 | 51 | 400 | 5 | 65.5 | 133 | <0.02 | 43 | <5 | 1179 | <0.5 | 3.7 | 3.05 | 2.5 | 3 | 191.5 | 107.5 | 109.5 | 52 | 6.25 | 16.15
24-LP2-SU1 |  | Doyle | SU1 | Waste Rock | 37.42366 | -108.10332 |  | 12454.1 | 4.145 | 2.12 | 59.5 | <20 | 497 | <5 | 17.4 | 0.3 | 5.5 | 5.2 | 82.5 | 0.0552 | 3.5 | 1.6 | 14 | 185.5 | 6 | 82 | 88 | <0.02 | 7.5 | 16.5 | 117.5 | <0.5 | 9.15 | 3.5 | 2 | 8 | 148 | 56 | 108 | 42 | 4.5 | 12.8
24-LP2-SU2 |  |  | SU2 | Waste Rock | 37.42361 | -108.10381 | 11440 | 3346.695 | 4.354 | 4.11 | 44.5 | <20 | 486 | <5 | 24.1 | 0.45 | 5 | 2.25 | 28 | 0.02605 | 1.5 | 0.4 | 46 | 56 | 10 | 286.5 | 88.5 | <0.02 | 11 | 7.5 | 81.5 | <0.5 | 5 | 2 | 1.5 | 6 | 83 | 19 | 97.5 | 25.5 | 2.85 | 7.7
24-LP2-SU2-GRAB |  | Doyle | SU2 | Rock Grab Sample | 37.42361 | -108.10381 | 11440 | na | 0.447 | 1.98 | <10 | <20 | 820 | <5 | 8.2 | <0.2 | 378 | <0.5 | <10 | 0.0069 | <1 | <0.2 | <10 | 15 | 15 | 130 | 163 | 0.02 | <1 | <5 | 110 | <0.5 | 2.3 | 0.7 | <1 | 5 | 74 | 8 | 38 | 8 | 0.8 | 9.3
24-LP3-SU1 |  | Thunder | SU1 | Waste Rock | 37.39701 | -108.12774 | 10515 | 5290 | 0.3005 | 5.06 | 344.5 | <20 | 106.5 | <5 | 3 | 0.3 | <2 | 1.85 | 95.5 | 0.03545 | 1.5 | <0.2 | <10 | 53 | 5 | 126.5 | 38 | <0.02 | 28 | <5 | 108.5 | <0.5 | 1.1 | 1.95 | 86 | 2.5 | 19.5 | 23.5 | 90.5 | 16 | 1.9 | 5.5
24-NG1-SU1-GRAB1 |  | Northgate | SU1 | Rock Grab Sample | 40.92808 | -106.27881 | 8430 | na | 0.001 | 0.01 | 36 | <20 | <10 | <5 | <0.3 | <0.2 | <2 | <0.5 | <10 | 18 | <1 | <0.2 | <10 | <10 | 9 | <10 | 3 | <0.02 | <1 | <5 | 55 | 1.4 | <0.5 | 1.7 | <1 | <1 | <10 | 2 | <10 | 21 | 3.1 | 209
24-NG1-SU1-GRAB2 |  | Northgate | SU1 | Rock Grab Sample | 40.92808 | -106.27881 | 8430 | na | 0.002 | 0.02 | 923 | <20 | 1100 | <5 | <0.3 | 0.3 | <2 | 2.5 | <10 | 0.0477 | 1 | <0.2 | 28 | 22 | 290 | 25 | 179 | <0.02 | 4 | <5 | 93 | 1.5 | <0.5 | 5.1 | 21 | 14 | 13 | 3 | <10 | 4 | <0.5 | 49.6
23-BK1-SU1 | Breckenridge | Wellington | SU1 | Waste Rock | 39.485118 | -106.010238 | 10150 | 9948.646 | 0.2205 | 36.5 | 128.5 | 39.5 | 483.5 | <5 | 27.75 | 32 | 4.65 | 10.25 | 316.5 | 0.06475 | 2 | 20.85 | 36 | 1055 | 3.5 | 10593 | 124 | <0.02 | 10.95 | 7 | 77 | 1 | 0.37 | 11.85 | 2.95 | 3.545 | 91 | 12 | 6639 | 84.9 | 9.665 | 15.4
23-BK1-SU2 |  |  | SU2 | Waste Rock | 39.485167 | -106.009782 | 10148 | 16203.13 | 0.33 | 23.5 | 106 | 37.5 | 740.5 | <5 | 27 | 96.5 | 6.85 | 8.55 | 356.5 | 0.07665 | 2 | 21.1 | 33 | 1988 | 4.5 | 4291 | 127.5 | <0.02 | 7.1 | 5.5 | 184 | 1 | 0.31 | 12.6 | 2.75 | 4.555 | 122 | 13 | 15950 | 82.45 | 9.64 | 16.15
23-BK1-SU3 |  |  | SU3 | Waste Rock | 39.4852 | -106.009504 | 10148 | 14188.4 | 0.967 | 86.5 | 425 | 58.5 | 294 | <5 | 78.5 | 20.55 | 19.65 | 5.85 | 114.5 | 0.03985 | 2 | 17.4 | 29 | 434.5 | 2.5 | 6271 | 87.65 | <0.02 | 11.45 | 11 | 87 | 0.6 | 2.265 | 5.95 | 2.55 | 2.035 | 48 | 8.5 | 3773.5 | 50 | 5.77 | 9.5
23-BK1-SU4 |  |  | SU4 | Waste Rock | 39.485378 | -106.009036 | 10148 | 36222.34 | 0.434 | 25.5 | 161 | 45 | 667 | <5 | 8.85 | 125.5 | 8.9 | 10.6 | 372.5 | 0.0656 | 2 | 15.7 | 28.5 | 3018.5 | 3.5 | 15750 | 109 | <0.02 | 19.55 | 32.5 | 153.5 | 0.8 | 0.185 | 12.25 | 2.7 | 4.335 | 118.5 | 12 | 22550 | 77.35 | 9.15 | 19.5
23-BK1-SU5 |  |  | SU5 | Waste Rock | 39.485674 | -106.008413 | 10147 | 14392.62 | 0.183 | 20.5 | 151 | 43.5 | 1431 | <5 | 9.7 | 33.2 | 5 | 10.95 | 182 | 0.07285 | 2 | 7.5 | 25 | 1947.5 | 4 | 13800 | 132.5 | <0.02 | 12.1 | 7 | 136 | 0.85 | 0.37 | 10.85 | 2.3 | 3.585 | 147 | 10 | 6565 | 83 | 9.635 | 15.65
23-BK1-SU6 |  |  | SU6 | Waste Rock | 39.485759 | -106.007936 | 10147 | 6958.566 | 0.1615 | 7 | 87 | 35.5 | 1190 | <5 | 3.35 | 17.4 | 10.2 | 12.4 | 67.5 | 0.08275 | 2 | 4.7 | 26.5 | 1983.5 | 2 | 2456.5 | 141.5 | <0.02 | 4.7 | 5.5 | 198 | 1.05 | 0.15 | 14.95 | 2 | 4.16 | 144.5 | 19.5 | 3277 | 115.5 | 13.48 | 20.7
23-LV1-SU1 | Leadville | Little Prince | SU1 | Waste Rock | 39.2505 | -106.24724 | 11140 | 6551.659 | 0.952 | 29 | 122.5 | 29 | 659.5 | <5 | 91.2 | 3.25 | 1.95 | 5.25 | 416.5 | 0.06875 | 3 | 3.6 | 29 | 443.5 | 5 | 857.5 | 108.5 | <0.02 | 47.9 | 17.5 | 152.5 | 1.6 | 4.005 | 15.4 | 4.3 | 12.86 | 24 | 15.5 | 677 | 57.2 | 7.155 | 21.8
23-LV2-SU1 |  | President | SU1 | Waste Rock | 39.2488 | -106.24331 | 11390 | 3511.287 | 1.555 | 12 | 77.5 | 30 | 1149 | <5 | 69.25 | 0.95 | 1.95 | 4.8 | 726 | 0.1271 | 2 | 4.65 | 15 | 267.5 | 6.5 | 721 | 128.5 | <0.02 | 10.5 | 19 | 397 | 1 | 30.055 | 12.9 | 1.75 | 12.165 | 41 | 32 | 532 | 81.75 | 9.335 | 26.6
23-LV2-SU2 |  |  | SU2 | Waste Rock | 39.24891 | -106.2431 | 11380 | 704.0862 | 2.62 | 22 | 100 | 23.5 | 1528.5 | <5 | 84.8 | 0.75 | 1.45 | 3.85 | 714.5 | 0.1238 | 3 | 7.25 | 21 | 157.5 | 5.5 | 1316 | 103.35 | <0.02 | 24.6 | 19.5 | 382 | 1.1 | 36.665 | 11.05 | 2.2 | 9.225 | 33 | 25 | 179.5 | 63.5 | 7.215 | 20.15
23-LV2-SU3 |  |  | SU3 | Waste Rock | 39.24906 | -106.24324 | 11400 | 7886.679 | 1.379 | 17.5 | 137.5 | 37.5 | 1012.5 | <5 | 182 | 1.3 | 2.3 | 3.85 | 930.5 | 0.1136 | 3 | 5.3 | 18 | 404.5 | 8 | 1203 | 112.5 | <0.02 | 28.75 | 23 | 327.5 | 0.9 | 28.835 | 12.8 | 2.3 | 10.135 | 38.5 | 43 | 200.5 | 55.4 | 6.41 | 12.3
23-LV3-SU1 |  | Penn 3 | SU1 | Waste Rock | 39.24851 | -106.24541 | 11280 | 41224.09 | 5.22 | 39.5 | 751.5 | 62 | 1561 | <5 | 462 | 2.25 | 1.15 | 4.4 | 1087.5 | 0.082 | 4 | 9.3 | 21 | 164.5 | 9 | 3210 | 75.6 | <0.02 | 181 | 52 | 240 | 0.8 | 36.72 | 10.1 | 5.9 | 13.335 | 46 | 51 | 311.5 | 56.95 | 6.735 | 15.4
23-LV3-SU2 |  |  | SU2 | Waste Rock | 39.24872 | -106.24544 | 11280 | 19263.31 | 4.64 | 39.5 | 504 | 47.5 | 1119.5 | <5 | 490.5 | 2.1 | 1.65 | 4.85 | 885 | 0.11325 | 4 | 7.45 | 22.5 | 275 | 11.5 | 2966.5 | 88.95 | <0.02 | 145 | 34.5 | 317 | 0.85 | 33.615 | 12.3 | 5.8 | 13.535 | 42 | 39.5 | 280.5 | 76.2 | 8.865 | 17.3
23-LV3-SU3 |  |  | SU3 | Waste Rock | 39.24903 | -106.2454 | 11270 | 13520.89 | 2.365 | 39 | 936.5 | 63 | 2064.5 | <5 | 373.5 | 3.8 | 3.3 | 4.05 | 1997 | 0.0778 | 4 | 20.25 | 22 | 462 | 6.5 | 1406.5 | 56 | <0.02 | 172.5 | 57.5 | 257 | <0.5 | 26.79 | 9.3 | 9.9 | 15.255 | 50 | 54 | 331.5 | 56.6 | 6.23 | 15.85
23-LV4-SU1 |  | Ballard | SU1 | Waste Rock | 39.25038 | -106.24343 | 11375 | 5852.145 | 1.465 | 38.5 | 1072.5 | 45 | 852.5 | <5 | 691 | 10.3 | 8.4 | 3.45 | 1339.5 | 0.0726 | 5 | 10.4 | 36.5 | 1781 | 15.5 | 6660 | 40.6 | <0.02 | 164 | 15.5 | 415.5 | 0.55 | 17.4 | 6.7 | 27.6 | 20.27 | 37 | 22 | 1354.5 | 43.35 | 5.125 | 14.65
23-LV4-SU2 |  |  | SU2 | Waste Rock | 39.25049 | -106.24338 | 11375 | 5707.365 | 3.748 | 28.5 | 679.5 | 50.5 | 649 | <5 | 343.5 | 12.6 | 9.55 | 3.55 | 1368 | 0.0721 | 4.5 | 7.35 | 41.5 | 3034 | 12 | 4883.5 | 39.7 | <0.02 | 116.75 | 7.5 | 436.5 | 0.55 | 15.09 | 7.4 | 9.7 | 19.935 | 36 | 19 | 1699 | 46.5 | 5.42 | 17.25
23-LV4-SU3 |  |  | SU3 | Waste Rock | 39.25051 | -106.24288 | 11375 | 13274.01 | 2.555 | 55.5 | 1570.5 | 48 | 782.5 | <5 | 1795 | 15.65 | 2.3 | 4 | 876.5 | 0.05505 | 6.5 | 7.8 | 37 | 204.5 | 26.5 | 6920.5 | 36.75 | <0.02 | 357 | 18.5 | 356.5 | 0.55 | 23.615 | 7.35 | 31.55 | 12.13 | 36.5 | 43.5 | 1007.5 | 56.65 | 6.605 | 15.55
23-MZ3-SU1-Grab |  | Peruvian | SU1 | Rock Grab Sample | 39.61458 | -105.798757 | 11530 | na | 0.29 | >200 | 838 | 21 | 5444 | <5 | 80 | 366 | 1.1 | 2 | 5026 | 0.0201 | 6 | 60.5 | 12 | 51239 | 5 | 80020 | 21.1 | <0.02 | 1977 | 1 | 1845 | <0.5 | 0.46 | 4.1 | 2.1 | 1.16 | <5 | 1 | 119300 | 28.8 | 3.51 | 3
23-SJ1-SU1-comp1 | Eureka | Mayflower | SU1 | Tailings | 37.819536 | -107.645594 | 9436 | 3000120.3 | 0.9315 | 29.5 | 34 | 15 | 514.5 | <5 | 12.1 | 36.65 | 7.7 | 4.9 | 944.5 | 0.293 | 1 | 3.8 | 41 | 33135 | 11.5 | 5554.5 | 110.5 | <0.02 | 20.25 | 2 | 142.5 | 0.65 | 6.17 | 10.05 | 2.35 | 3.055 | 69 | 90.5 | 7940.5 | 40.75 | 4.9 | 13.55
23-SJ1-SU1-comp2 |  |  | SU1 | Tailings | 37.819774 | -107.647834 |  | 3000120.3 | 1.4975 | 17.5 | 35.5 | 27 | 531 | <5 | 14.25 | 31.55 | 13.6 | 5.25 | 993.5 | 0.18425 | 1 | 4.55 | 37.5 | 9071.5 | 9 | 4138 | 122.4 | <0.02 | 16.7 | 3 | 193 | 0.65 | 8.01 | 11.05 | 2.35 | 3.725 | 73 | 56.5 | 7503.5 | 48.75 | 5.885 | 14.95
23-SJ1-SU1-Grab1 |  |  | SU1 | Grab/Tailings | 37.81859 | -107.646679 | 9372 | 3000120.3 | 1.33 | 17 | 10 | 17 | 550 | <5 | 13.7 | 7.6 | 0.6 | 4.9 | 266 | 0.0645 | 1 | 1.2 | 36 | 7196 | 10 | 1986 | 126 | <0.02 | 22 | 3 | 73 | <0.5 | 2.97 | 7.2 | 3.2 | 2.37 | 68 | 63 | 2196 | 23.3 | 2.69 | 8.7
23-SJ1-SU1-Grab2 |  |  | SU1 | Grab/Tailings | 37.819791 | -107.644936 | 9436 | 3000120.3 | 2.03 | 99 | 32 | <10 | 137 | <5 | 17.7 | 105 | 2.4 | 2.7 | 2041 | 2.359 | 1 | 5.3 | 42 | 80280 | 13 | 11900 | 43.1 | <0.02 | 47.4 | 1 | 37 | <0.5 | 6.6 | 2.5 | 1.1 | 1.28 | 21 | 139 | 28700 | 13 | 1.67 | 6.9
23-SJ2-SU1 |  | North Star | SU1 | Waste Rock | 37.806428 | -107.683731 | 9524 | 3238.492 | 0.5235 | 89 | 262 | 140.5 | 862.5 | <5 | 19.05 | 4.5 | 0.75 | 28.75 | 307.5 | 0.1499 | 2 | 0.6 | 64.5 | 214.5 | 18.5 | 13700 | 279.5 | <0.02 | 659.5 | 2 | 229 | 0.95 | 4.08 | 14.5 | 5.8 | 3.44 | 90 | 89 | 956.5 | 76.15 | 8.85 | 17.35
23-SJ2-SU2 |  |  | SU2 | Waste Rock | 37.806614 | -107.683739 | 9524 | 13243.53 | 0.6605 | 31 | 286 | 111.5 | 919 | <5 | 41.25 | 1.45 | 1.5 | 24.3 | 259 | 0.12885 | 1.5 | 0.6 | 41.5 | 442.5 | 8.5 | 3133 | 293 | <0.02 | 371 | 2.5 | 132 | 0.95 | 2.625 | 15.8 | 5.25 | 3.885 | 97 | 61 | 386 | 87.1 | 10.205 | 20.3
23-SJ2-SU2-Grab |  | North Star | SU2 | Rock Grab Sample | 37.806614 | -107.683739 | 9524 | na | 13.13 | >200 | 1196 | 48 | 230 | <5 | 45.2 | 67 | 5 | 4 | 2329 | 0.0421 | 2 | 3.6 | 46 | 1491 | 9 | 107200 | 79.9 | <0.02 | 2157 | 1 | 16 | <0.5 | 12.08 | 6.6 | 1.7 | 1.99 | 39 | 14 | 11800 | 34.2 | 4.06 | 9.2
23-SJ3-SU1 |  | Brooklyn | SU1 | Waste Rock | 37.860974 | -107.715598 | 11430 | 34457.55 | 5.19 | 28.5 | 75 | 47 | 997 | <5 | 26.1 | 1.05 | 2 | 8.15 | 115.5 | 0.07795 | 1 | 2 | 14.5 | 410 | 7 | 2706 | 213.5 | <0.02 | 29.6 | 7.5 | 125 | 1.3 | 10.2 | 19.35 | 5.15 | 6.015 | 164 | 6 | 341.5 | 90.5 | 10.685 | 21.55
23-SJ4-SU1-Composite-Fine |  | Highland Mary | SU1 | Tailings | 37.789408 | -107.578615 | 10455 | 47615.73 | 0.905 | 31 | 42 | 35 | 606 | <5 | 0.1 | 2.6 | 5.9 | 13.8 | 159 | 0.0715 | 1 | <0.2 | 101 | 1475 | 84 | 1536 | 207 | <0.02 | 53.3 | <1 | 38 | <0.5 | 0.25 | 8.6 | 3.8 | 2.98 | 57 | 10 | 470 | 38.8 | 4.51 | 12.1
24-NG1-SU1 | Northgate | Northgate | SU1 | Waste Rock | 40.92808 | -106.27881 | 8430 | 45930.19 | 0.0015 | 0.075 | 282 | <20 | 518.5 | <5 | 0.45 | 0.25 | 2.5 | 8.4 | 25 | 5.1359 | 1 | <0.2 | 26 | 167 | 164 | 24.5 | 171.5 | <0.02 | 7 | <5 | 124 | 1.2 | <0.5 | 17.75 | 8 | 6.5 | 49 | 21 | 33.5 | 48.5 | 5.9 | 39.8
24-NG1-SU2 |  |  | SU2 | Tailings | 40.92034 | -106.27589 | 8130 | 1137925.2 | <0.001 | 0.07 | 126 | <20 | 424 | <5 | <0.3 | <0.2 | <2 | 10 | 21 | 1.25 | 2 | <0.2 | 23 | 488 | 31 | 39 | 288 | <0.02 | 2 | 7 | 58 | 4 | <0.5 | 11.8 | 4 | 8 | 18 | 13 | 30 | 20 | 2.5 | 42
24-NG1-SU3 |  |  | SU3 | Tailings | 40.92031 | -106.27047 | 8130 | 1973416.3 | 0.001 | 0.13 | 189 | <20 | 599 | <5 | <0.3 | <0.2 | 3 | 9.6 | 23 | 3.2581 | 2 | <0.2 | 24 | 406 | 34 | 39 | 224 | <0.02 | 4 | <5 | 87 | 5.2 | <0.5 | 12.6 | 4 | 9 | 24 | 13 | 30 | 29 | 3.6 | 46.4
[8 empty] | 5x bulk continental crust1 | 0.015 | 0.4 | 5 | 50 | 1250 | 7.5 | 0.3 | 0.49 | 145 | 7.5 | 375 | 0.2765 | 8 | 0.25 | 65 | 7000 | 5 | 40 | 185 | 0.002 | 1 | 12.5 | 1300 | 5 | 1.5 | 21 | 1.8 | 5.5 | 1150 | 5 | 400 | 165 | 19.5 | 100
[8 empty] | 10x bulk continental crust1 | 0.03 | 0.8 | 10 | 100 | 2500 | 15 | 0.6 | 0.98 | 290 | 15 | 750 | 0.553 | 16 | 0.5 | 130 | 14000 | 10 | 80 | 370 | 0.004 | 2 | 25 | 2600 | 10 | 3 | 42 | 3.6 | 11 | 2300 | 10 | 800 | 330 | 39 | 200
[8 empty] | bulk continental crust1 | 0.003 | 0.08 | 1 | 10 | 250 | 1.5 | 0.06 | 0.098 | 29 | 1.5 | 75 | 0.0553 | 1.6 | 0.05 | 13 | 1400 | 1 | 8 | 37 | 0.0004 | 0.2 | 2.5 | 260 | 1 | 0.3 | 4.2 | 0.36 | 1.1 | 230 | 1 | 80 | 33 | 3.9 | 20
[8 empty] | upper continental crust1 | 0.0018 | 0.05 | 1.5 | 15 | 550 | 3 | 0.127 | 0.098 | 17 | 4.8 | 25 | na | 1.6 | 0.05 | 20 | 600 | 1.5 | 16 | 112 | 0.0004 | 0.2 | 5.5 | 350 | 1.1 | 0.003 | 10.7 | 0.75 | 2.8 | 110 | 2 | 71 | 64 | 7.1 | 22
Notes:
Bold values are critical minerals (Ba assumed to be associated with barite).
The concentrations presented here are averages of coarse and fine sample results collected during this investigation (see the report text).
1 - Elevated refers to 5- to 10-times bulk continental crust from others.
1 - bulk continental crust from Taylor and McLennan (2003) except for Pt, F, major compounds
(Rudnick and Gao, 2003) and Te (McDonough, 2003). Te values for the average upper crust are from Li and Schoonmaker (2003).
Green highlighted values are over 5x bulk continental crust.
Yellow highlighted values are over 10x bulk continental crust.
ft amsl - general elevation, feet above mean sea level.
HREE - Heavy REEs include Tb through Lu + Y.
LOI - lost on ignition.
LREE - Light REEs include La through Gd.
ppb - parts per billion.
m3 - cubic meters
ppm - parts per million.
TotalREE - Total REEs include all the REEs + Sc.

## Append_Brooklyn
Lab No.
Table - Brooklyn Summary of Laboratory Results.
Sample Name | 23-SJ3-SU1
Sample Type | Waste Rock
Area | Brooklyn | 5x bulk continental crust1 | 10x bulk continental crust1 | bulk continental crust1 | upper continental crust1
Sample Unit | SU1
Lat | 37.860974
Long | -107.715598
Elevation (ft amsl) | 11430
Volume (m3) Est.2 | 34457.55
SiO2 (%) | 59.975 | -- | -- | 60.6 | 66.6
Al2O3 (%) | 17.82 | -- | -- | 15.9 | 15.4
Fe2O3 (%) | 5.82 | -- | -- | na | na
K2O (%) | 4.91 | -- | -- | 1.81 | 2.8
MgO (%) | 0.82 | -- | -- | 4.66 | 2.48
MnO (%) | 0.055 | -- | -- | 0.1 | 0.1
CaO (%) | 0.17 | -- | -- | 6.41 | 3.59
TiO2 (%) | 1.055 | -- | -- | 0.72 | 0.64
Na2O (%) | 0.17 | -- | -- | 3.07 | 3.27
P2O5 (%) | 0.14 | -- | -- | 0.13 | 0.15
SrO (%) | 0.015 | -- | -- | na | na
BaO (%) | 0.11 | -- | -- | na | na
Cr2O3 (%) | <0.01 | -- | -- | na | na
V2O5 (%) | 0.035 | -- | -- | na | na
LOI (%) | 4.57909 | -- | -- | na | na
Au (ppb) | 5190 |  | 30 | 3 | 1.8
Au (ppm) | 5.19 | 0.015 | 0.03 | 0.003 | 0.0018
Ag (ppm) | 28.5 | 0.4 | 0.8 | 0.08 | 0.05
Pd (ppb) | <1 | 5 | 10 | 1 | 0.5
Pt (ppb) | <10 | 2.5 | 5 | 0.5 | 0.5
Al (ppm) | 94450 | 420500 | 841000 | 84100 | 80400
F (%) | 0.07795 | 0.2765 | 0.553 | 0.0553 | na
Fe (ppm) | 40500 | 353500 | 707000 | 70700 | 35000
Fe (%) | 4.05 | 35.35 | 70.7 | 7.07 | 3.5
Mg (ppm) | 4750 | 160000 | 320000 | 32000 | 13300
Ti (ppm) | 6400 | 27000 | 54000 | 5400 | 3900
Ti (%) | 0.64 | 2.7 | 5.4 | 0.54 | 0.39
As (ppm) | 75 | 5 | 10 | 1 | 1.5
B (ppm) | 47 | 50 | 100 | 10 | 15
Ba (ppm) | 997 | 1250 | 2500 | 250 | 550
Be (ppm) | <5 | 7.5 | 15 | 1.5 | 3
Bi (ppm) | 26.1 | 0.3 | 0.6 | 0.06 | 0.127
Cd (ppm) | 1.05 | 0.49 | 0.98 | 0.098 | 0.098
Co (ppm) | 2 | 145 | 290 | 29 | 17
Cr (ppm) | 12.5 | 925 | 1850 | 185 | 85
Cs (ppm) | 8.15 | 7.5 | 15 | 1.5 | 4.8
Cu (ppm) | 115.5 | 375 | 750 | 75 | 25
Ga (ppm) | 24 | 90 | 180 | 18 | 17
Ge (ppm) | 1 | 8 | 16 | 1.6 | 1.6
Hf (ppm) | 6.5 | 15 | 30 | 3 | 5.8
In (ppm) | 2 | 0.25 | 0.5 | 0.05 | 0.05
Li (ppm) | 14.5 | 65 | 130 | 13 | 20
Mn (ppm) | 410 | 7000 | 14000 | 1400 | 600
Mo (ppm) | 7 | 5 | 10 | 1 | 1.5
Nb (ppm) | 19 | 55 | 110 | 11 | 12.5
Ni (ppm) | 7 | 640 | 1280 | 128 | 50
Pb (ppm) | 2706 | 40 | 80 | 8 | 16
Rb (ppm) | 213.5 | 185 | 370 | 37 | 112
Re (ppm) | <0.02 | 0.002 | 0.004 | 0.0004 | 0.0004
Sb (ppm) | 29.6 | 1 | 2 | 0.2 | 0.2
Se (ppm) | 1 | 250 | 500 | 50 | 50
Sn (ppm) | 7.5 | 12.5 | 25 | 2.5 | 5.5
Sr (ppm) | 125 | 1300 | 2600 | 260 | 350
Ta (ppm) | 1.3 | 5 | 10 | 1 | 1.1
Te (ppm) | 10.2 | 1.5 | 3 | 0.3 | 0.003
Th (ppm) | 19.35 | 21 | 42 | 4.2 | 10.7
Tl (ppm) | 5.15 | 1.8 | 3.6 | 0.36 | 0.75
U (ppm) | 6.015 | 5.5 | 11 | 1.1 | 2.8
V (ppm) | 164 | 1150 | 2300 | 230 | 110
W (ppm) | 6 | 5 | 10 | 1 | 2
Zn (ppm) | 341.5 | 400 | 800 | 80 | 71
Zr (ppm) | 230 | 500 | 1000 | 100 | 190
Sc (ppm) | 15.5 | 150 | 300 | 30 | 13
La (ppm) | 48.15 | 80 | 160 | 16 | 30
Ce (ppm) | 90.5 | 165 | 330 | 33 | 64
Pr (ppm) | 10.685 | 19.5 | 39 | 3.9 | 7.1
Nd (ppm) | 37.1 | 80 | 160 | 16 | 26
Sm (ppm) | 6.05 | 17.5 | 35 | 3.5 | 4.5
Eu (ppm) | 1.05 | 5.5 | 11 | 1.1 | 0.88
Gd (ppm) | 4.235 | 16.5 | 33 | 3.3 | 3.8
Tb (ppm) | 0.535 | 3 | 6 | 0.6 | 0.64
Dy (ppm) | 3.49 | 18.5 | 37 | 3.7 | 3.5
Ho (ppm) | 0.725 | 3.9 | 7.8 | 0.78 | 0.8
Er (ppm) | 2.165 | 11 | 22 | 2.2 | 2.3
Tm (ppm) | 0.335 | 1.6 | 3.2 | 0.32 | 0.33
Yb (ppm) | 2.35 | 11 | 22 | 2.2 | 2.2
Lu (ppm) | 0.38 | 1.5 | 3 | 0.3 | 0.32
Y (ppm) | 21.55 | 100 | 200 | 20 | 22
TotalREE | 244.8
TotalLREE | 197.77
TotalHREE | 31.53
%LREE | 80.7884
Hg (ppm) | 0.273
Al (%) | 9.445
Ca (ppm) | 1500
Ca (%) | 0.15
K (ppm) | 41500
K (%) | 4.15
P (ppm) | 600
P (%) | 0.06
S (ppm) | 13950
S (%) | 1.395
Si (ppm) | 277500
Si (%) | 27.75
Notes: | [5 empty] | HREE - Heavy REEs include Tb through Lu + Y.
Bold values are critical minerals (Ba assumed to be associated with barite). | [5 empty] | LOI - lost on ignition.
1 - bulk continental crust from Taylor and McLennan (2003) except for Pt, F, major compounds | [5 empty] | LREE - Light REEs include La through Gd.
(Rudnick and Gao, 2003) and Te (McDonough, 2003). Te values for the average upper crust are | [5 empty] | m3 - cubic meters.
from Li and Schoonmaker (2003). Major compounds bulk continental crust from Rudnick and Gao (2003). | [5 empty] | na - not available.
2 - estimated volume. | [5 empty] | ppb - parts per billion.
Green highlighted values are over 5x bulk continental crust. | [5 empty] | ppm - parts per million.
Yellow highlighted values are over 10x bulk continental crust. | [5 empty] | TotalREE - Total REEs include all the REEs + Sc.

## Append_Columbus
Lab No.
Table - Columbus Summary of Laboratory Results.
Sample Name | 24-LP1-SU1 | 24-LP1-SU2 | 24-LP1-SU3
Sample Type | Waste Rock | Waste Rock | Tailings(?)/Waste Rock
Area | Columbus | Columbus | Columbus | 5x bulk continental crust1 | 10x bulk continental crust1 | bulk continental crust1 | upper continental crust1
Sample Unit | SU1 | SU2 | SU3
Lat | 37.42792 | 37.4277 | 37.42762
Long | -108.01705 | -108.01685 | -108.01711
Elevation (ft amsl) | 11735 | 11720 | 11715
Volume (m3) Est.2 | 3749.03 | 5646.405 | 689.4558
SiO2 (%) | 71.37 | 64.59 | 61.65 | -- | -- | 60.6 | 66.6
Al2O3 (%) | 13.14 | 15.44 | 18.27 | -- | -- | 15.9 | 15.4
Fe2O3 (%) | 3.155 | 5.385 | 4.895 | -- | -- | na | na
K2O (%) | 3.06 | 3.2 | 4.265 | -- | -- | 1.81 | 2.8
MgO (%) | 0.345 | 0.835 | 0.52 | -- | -- | 4.66 | 2.48
MnO (%) | <0.01 | 0.065 | 0.05 | -- | -- | 0.1 | 0.1
CaO (%) | 0.075 | 2.07 | 0.725 | -- | -- | 6.41 | 3.59
TiO2 (%) | 0.61 | 0.685 | 0.82 | -- | -- | 0.72 | 0.64
Na2O (%) | 0.06 | 1.225 | 0.105 | -- | -- | 3.07 | 3.27
P2O5 (%) | 0.185 | 0.275 | 0.3 | -- | -- | 0.13 | 0.15
SrO (%) | 0.12 | 0.095 | 0.135 | -- | -- | na | na
BaO (%) | 0.66 | 0.53 | 0.155 | -- | -- | na | na
Cr2O3 (%) | <0.01 | <0.01 | <0.01 | -- | -- | na | na
V2O5 (%) | 0.045 | 0.03 | 0.035 | -- | -- | na | na
LOI (%) | 6.76587 | 4.76952 | 7.21928 | -- | -- | na | na
Au (ppb) | 3195 | 312 | 1065.5 |  | 30 | 3 | 1.8
Au (ppm) | 3.195 | 0.312 | 1.0655 | 0.015 | 0.03 | 0.003 | 0.0018
Ag (ppm) | 6.915 | 1.555 | 1.29 | 0.4 | 0.8 | 0.08 | 0.05
Pd (ppb) | <1 | <1 | <1 | 5 | 10 | 1 | 0.5
Pt (ppb) | <10 | <10 | <10 | 2.5 | 5 | 0.5 | 0.5
Al (ppm) | 68850 | 79300 | 95300 | 420500 | 841000 | 84100 | 80400
F (%) | 0.20165 | 0.1516 | 0.26535 | 0.2765 | 0.553 | 0.0553 | na
Fe (ppm) | 21750 | 36600 | 33450 | 353500 | 707000 | 70700 | 35000
Fe (%) | 2.175 | 3.66 | 3.345 | 35.35 | 70.7 | 7.07 | 3.5
Mg (ppm) | 1780 | 4670 | 2860 | 160000 | 320000 | 32000 | 13300
Ti (ppm) | 3615 | 4075 | 4790 | 27000 | 54000 | 5400 | 3900
Ti (%) | 0.3615 | 0.4075 | 0.479 | 2.7 | 5.4 | 0.54 | 0.39
As (ppm) | 699.5 | 404.5 | 394.5 | 5 | 10 | 1 | 1.5
B (ppm) | 88 | 57 | 164.5 | 50 | 100 | 10 | 15
Ba (ppm) | 5840 | 4600 | 1361 | 1250 | 2500 | 250 | 550
Be (ppm) | <5 | <5 | 5.5 | 7.5 | 15 | 1.5 | 3
Bi (ppm) | <0.3 | <0.3 | <0.3 | 0.3 | 0.6 | 0.06 | 0.127
Cd (ppm) | 0.4 | <0.2 | 0.35 | 0.49 | 0.98 | 0.098 | 0.098
Co (ppm) | 2 | 7 | 4.5 | 145 | 290 | 29 | 17
Cr (ppm) | <10 | <10 | <10 | 925 | 1850 | 185 | 85
Cs (ppm) | 20.7 | 17.45 | 37.4 | 7.5 | 15 | 1.5 | 4.8
Cu (ppm) | 13.5 | 18.5 | 10.5 | 375 | 750 | 75 | 25
Ga (ppm) | 17 | 17.5 | 20 | 90 | 180 | 18 | 17
Ge (ppm) | 8.5 | 5.5 | 8 | 8 | 16 | 1.6 | 1.6
Hf (ppm) | 3.5 | 3.5 | 3.5 | 15 | 30 | 3 | 5.8
In (ppm) | <0.2 | <0.2 | <0.2 | 0.25 | 0.5 | 0.05 | 0.05
Li (ppm) | 50 | 41 | 51 | 65 | 130 | 13 | 20
Mn (ppm) | 60 | 524 | 400 | 7000 | 14000 | 1400 | 600
Mo (ppm) | 34 | 22.5 | 5 | 5 | 10 | 1 | 1.5
Nb (ppm) | 8.5 | 10.5 | 9.5 | 55 | 110 | 11 | 12.5
Ni (ppm) | <20 | <20 | <20 | 640 | 1280 | 128 | 50
Pb (ppm) | 119 | 90.5 | 65.5 | 40 | 80 | 8 | 16
Rb (ppm) | 92.5 | 85.5 | 133 | 185 | 370 | 37 | 112
Re (ppm) | <0.02 | <0.02 | <0.02 | 0.002 | 0.004 | 0.0004 | 0.0004
Sb (ppm) | 90 | 50 | 43 | 1 | 2 | 0.2 | 0.2
Se (ppm) | 1 | <1 | <1 | 250 | 500 | 50 | 50
Sn (ppm) | <5 | <5 | <5 | 12.5 | 25 | 2.5 | 5.5
Sr (ppm) | 982.5 | 809 | 1179 | 1300 | 2600 | 260 | 350
Ta (ppm) | <0.5 | <0.5 | <0.5 | 5 | 10 | 1 | 1.1
Te (ppm) | 3.7 | 0.85 | 3.7 | 1.5 | 3 | 0.3 | 0.003
Th (ppm) | 2.9 | 3.2 | 3.05 | 21 | 42 | 4.2 | 10.7
Tl (ppm) | 9 | 7 | 2.5 | 1.8 | 3.6 | 0.36 | 0.75
U (ppm) | 5.5 | 3.5 | 3 | 5.5 | 11 | 1.1 | 2.8
V (ppm) | 254.5 | 163.5 | 191.5 | 1150 | 2300 | 230 | 110
W (ppm) | 54.5 | 40 | 107.5 | 5 | 10 | 1 | 2
Zn (ppm) | 148 | 93.5 | 109.5 | 400 | 800 | 80 | 71
Zr (ppm) | 122 | 151 | 141.5 | 500 | 1000 | 100 | 190
Sc (ppm) | 5.5 | 7 | 8.5 | 150 | 300 | 30 | 13
La (ppm) | 21.5 | 25 | 25.5 | 80 | 160 | 16 | 30
Ce (ppm) | 41 | 49.5 | 52 | 165 | 330 | 33 | 64
Pr (ppm) | 5 | 5.9 | 6.25 | 19.5 | 39 | 3.9 | 7.1
Nd (ppm) | 19.5 | 23.5 | 25 | 80 | 160 | 16 | 26
Sm (ppm) | 3.85 | 4.4 | 4.75 | 17.5 | 35 | 3.5 | 4.5
Eu (ppm) | 1 | 1.2 | 1.4 | 5.5 | 11 | 1.1 | 0.88
Gd (ppm) | 2.7 | 3.5 | 3.9 | 16.5 | 33 | 3.3 | 3.8
Tb (ppm) | 0.35 | 0.5 | 0.5 | 3 | 6 | 0.6 | 0.64
Dy (ppm) | 2.2 | 3.05 | 3.2 | 18.5 | 37 | 3.7 | 3.5
Ho (ppm) | 0.4 | 0.6 | 0.585 | 3.9 | 7.8 | 0.78 | 0.8
Er (ppm) | 1.2 | 1.75 | 1.7 | 11 | 22 | 2.2 | 2.3
Tm (ppm) | 0.165 | 0.24 | 0.23 | 1.6 | 3.2 | 0.32 | 0.33
Yb (ppm) | 1.2 | 1.75 | 1.6 | 11 | 22 | 2.2 | 2.2
Lu (ppm) | 0.15 | 0.25 | 0.2 | 1.5 | 3 | 0.3 | 0.32
Y (ppm) | 12.1 | 16.8 | 16.15 | 100 | 200 | 20 | 22
TotalREE | 117.815 | 144.94 | 151.465
TotalLREE | 94.55 | 113 | 118.8
TotalHREE | 17.765 | 24.94 | 24.165
%LREE | 80.25294 | 77.9633 | 78.43396
Hg (ppm) | 8.018 | 5.191 | 6.0245
Al (%) | 6.885 | 7.93 | 9.53
Ca (ppm) | <1000 | 14735 | 5050
Ca (%) | <0.1 | 1.4735 | 0.505
K (ppm) | 24500 | 25650 | 34000
K (%) | 2.45 | 2.565 | 3.4
P (ppm) | 735.5 | 1085 | 1195
P (%) | 0.07355 | 0.1085 | 0.1195
S (ppm) | 4795 | 2880 | 3025
S (%) | 0.4795 | 0.288 | 0.3025
Si (ppm) | 340000 | 307500 | 298500
Si (%) | 34 | 30.75 | 29.85
Notes: |  |  |  |  | HREE - Heavy REEs include Tb through Lu + Y.
Bold values are critical minerals (Ba assumed to be associated with barite). |  |  |  |  | LOI - lost on ignition.
1 - bulk continental crust from Taylor and McLennan (2003) except for Pt, F, major compounds |  |  |  |  | LREE - Light REEs include La through Gd.
(Rudnick and Gao, 2003) and Te (McDonough, 2003). Te values for the average upper crust are |  |  |  |  | m3 - cubic meters.
from Li and Schoonmaker (2003). Major compounds bulk continental crust from Rudnick and Gao (2003). |  |  |  |  | na - not available.
2 - estimated volume. |  |  |  |  | ppb - parts per billion.
Green highlighted values are over 5x bulk continental crust. |  |  |  |  | ppm - parts per million.
Yellow highlighted values are over 10x bulk continental crust. |  |  |  |  | TotalREE - Total REEs include all the REEs + Sc.

## Append_Doyle
Lab No. |  |  | C-581982
Table - Doyle Group Summary of Laboratory Results.
Sample Name | 24-LP2-SU1 | 24-LP2-SU2 | 24-LP2-SU2-GRAB
Sample Type | Waste Rock | Waste Rock | Rock Grab Sample
Area | Doyle | Doyle | Doyle | 5x bulk continental crust1 | 10x bulk continental crust1 | bulk continental crust1 | upper continental crust1
Sample Unit | SU1 | SU2 | SU2
Lat | 37.42366 | 37.42361 | 37.42361
Long | -108.10332 | -108.10381 | -108.10381
Elevation (ft amsl) |  | 11440 | 11440
Volume (m3) Est.2 | 12454.1 | 3346.695 | na
SiO2 (%) | 72.235 | 80.5 | 33.53 | -- | -- | 60.6 | 66.6
Al2O3 (%) | 9.01 | 6.685 | 9.39 | -- | -- | 15.9 | 15.4
Fe2O3 (%) | 6.985 | 4.32 | 31.93 | -- | -- | na | na
K2O (%) | 3.78 | 3.99 | 7.84 | -- | -- | 1.81 | 2.8
MgO (%) | 0.2 | 0.125 | <0.01 | -- | -- | 4.66 | 2.48
MnO (%) | 0.02 | <0.01 | <0.01 | -- | -- | 0.1 | 0.1
CaO (%) | 1.435 | 0.31 | 0.03 | -- | -- | 6.41 | 3.59
TiO2 (%) | 0.22 | 0.19 | 0.21 | -- | -- | 0.72 | 0.64
Na2O (%) | 0.375 | 0.15 | 0.27 | -- | -- | 3.07 | 3.27
P2O5 (%) | 0.085 | 0.05 | 0.02 | -- | -- | 0.13 | 0.15
SrO (%) | <0.01 | 0.01 | <0.01 | -- | -- | na | na
BaO (%) | 0.055 | 0.06 | 0.09 | -- | -- | na | na
Cr2O3 (%) | <0.01 | <0.01 | <0.01 | -- | -- | na | na
V2O5 (%) | 0.03 | 0.015 | 0.02 | -- | -- | na | na
LOI (%) | 5.405675 | 3.675245 | 16.79 | -- | -- | na | na
Au (ppb) | 4145 | 4354 | 447 |  | 30 | 3 | 1.8
Au (ppm) | 4.145 | 4.354 | 0.447 | 0.015 | 0.03 | 0.003 | 0.0018
Ag (ppm) | 2.12 | 4.11 | 1.98 | 0.4 | 0.8 | 0.08 | 0.05
Pd (ppb) | <1 | <1 | 1 | 5 | 10 | 1 | 0.5
Pt (ppb) | <10 | <10 | <10 | 2.5 | 5 | 0.5 | 0.5
Al (ppm) | 46100 | 34500 | 48800 | 420500 | 841000 | 84100 | 80400
F (%) | 0.0552 | 0.02605 | 0.0069 | 0.2765 | 0.553 | 0.0553 | na
Fe (ppm) | 48550 | 28750 | 227000 | 353500 | 707000 | 70700 | 35000
Fe (%) | 4.855 | 2.875 | 22.7 | 35.35 | 70.7 | 7.07 | 3.5
Mg (ppm) | 1101.5 | 659.5 | <100 | 160000 | 320000 | 32000 | 13300
Ti (ppm) | 1330 | 1116 | 1220 | 27000 | 54000 | 5400 | 3900
Ti (%) | 0.133 | 0.1116 | 0.122 | 2.7 | 5.4 | 0.54 | 0.39
As (ppm) | 59.5 | 44.5 | <10 | 5 | 10 | 1 | 1.5
B (ppm) | <20 | <20 | <20 | 50 | 100 | 10 | 15
Ba (ppm) | 497 | 486 | 820 | 1250 | 2500 | 250 | 550
Be (ppm) | <5 | <5 | <5 | 7.5 | 15 | 1.5 | 3
Bi (ppm) | 17.4 | 24.1 | 8.2 | 0.3 | 0.6 | 0.06 | 0.127
Cd (ppm) | 0.3 | 0.45 | <0.2 | 0.49 | 0.98 | 0.098 | 0.098
Co (ppm) | 5.5 | 5 | 378 | 145 | 290 | 29 | 17
Cr (ppm) | 12.5 | 20 | <10 | 925 | 1850 | 185 | 85
Cs (ppm) | 5.2 | 2.25 | <0.5 | 7.5 | 15 | 1.5 | 4.8
Cu (ppm) | 82.5 | 28 | <10 | 375 | 750 | 75 | 25
Ga (ppm) | 15 | 8.5 | 9 | 90 | 180 | 18 | 17
Ge (ppm) | 3.5 | 1.5 | <1 | 8 | 16 | 1.6 | 1.6
Hf (ppm) | 4.5 | 4 | 3 | 15 | 30 | 3 | 5.8
In (ppm) | 1.6 | 0.4 | <0.2 | 0.25 | 0.5 | 0.05 | 0.05
Li (ppm) | 14 | 46 | <10 | 65 | 130 | 13 | 20
Mn (ppm) | 185.5 | 56 | 15 | 7000 | 14000 | 1400 | 600
Mo (ppm) | 6 | 10 | 15 | 5 | 10 | 1 | 1.5
Nb (ppm) | 5.5 | 5.5 | <5 | 55 | 110 | 11 | 12.5
Ni (ppm) | <20 | <20 | 209 | 640 | 1280 | 128 | 50
Pb (ppm) | 82 | 286.5 | 130 | 40 | 80 | 8 | 16
Rb (ppm) | 88 | 88.5 | 163 | 185 | 370 | 37 | 112
Re (ppm) | <0.02 | <0.02 | 0.02 | 0.002 | 0.004 | 0.0004 | 0.0004
Sb (ppm) | 7.5 | 11 | <1 | 1 | 2 | 0.2 | 0.2
Se (ppm) | 7 | 7 | 26 | 250 | 500 | 50 | 50
Sn (ppm) | 16.5 | 7.5 | <5 | 12.5 | 25 | 2.5 | 5.5
Sr (ppm) | 117.5 | 81.5 | 110 | 1300 | 2600 | 260 | 350
Ta (ppm) | <0.5 | <0.5 | <0.5 | 5 | 10 | 1 | 1.1
Te (ppm) | 9.15 | 5 | 2.3 | 1.5 | 3 | 0.3 | 0.003
Th (ppm) | 3.5 | 2 | 0.7 | 21 | 42 | 4.2 | 10.7
Tl (ppm) | 2 | 1.5 | <1 | 1.8 | 3.6 | 0.36 | 0.75
U (ppm) | 8 | 6 | 5 | 5.5 | 11 | 1.1 | 2.8
V (ppm) | 148 | 83 | 74 | 1150 | 2300 | 230 | 110
W (ppm) | 56 | 19 | 8 | 5 | 10 | 1 | 2
Zn (ppm) | 108 | 97.5 | 38 | 400 | 800 | 80 | 71
Zr (ppm) | 200.5 | 175.5 | 122 | 500 | 1000 | 100 | 190
Sc (ppm) | <5 | <5 | <5 | 150 | 300 | 30 | 13
La (ppm) | 27.5 | 15 | 6 | 80 | 160 | 16 | 30
Ce (ppm) | 42 | 25.5 | 8 | 165 | 330 | 33 | 64
Pr (ppm) | 4.5 | 2.85 | 0.8 | 19.5 | 39 | 3.9 | 7.1
Nd (ppm) | 17 | 10 | 3 | 80 | 160 | 16 | 26
Sm (ppm) | 2.9 | 1.9 | 0.9 | 17.5 | 35 | 3.5 | 4.5
Eu (ppm) | 0.95 | 0.55 | 0.3 | 5.5 | 11 | 1.1 | 0.88
Gd (ppm) | 2.4 | 1.45 | 1.3 | 16.5 | 33 | 3.3 | 3.8
Tb (ppm) | 0.3 | 0.25 | 0.3 | 3 | 6 | 0.6 | 0.64
Dy (ppm) | 2.3 | 1.4 | 1.7 | 18.5 | 37 | 3.7 | 3.5
Ho (ppm) | 0.48 | 0.285 | 0.31 | 3.9 | 7.8 | 0.78 | 0.8
Er (ppm) | 1.45 | 0.9 | 0.9 | 11 | 22 | 2.2 | 2.3
Tm (ppm) | 0.215 | 0.13 | 0.14 | 1.6 | 3.2 | 0.32 | 0.33
Yb (ppm) | 1.65 | 1.05 | 1 | 11 | 22 | 2.2 | 2.2
Lu (ppm) | 0.25 | 0.15 | 0.1 | 1.5 | 3 | 0.3 | 0.32
Y (ppm) | 12.8 | 7.7 | 9.3 | 100 | 200 | 20 | 22
TotalREE | 116.695 | 69.115 | 34.05
TotalLREE | 97.25 | 57.25 | 20.3
TotalHREE | 19.445 | 11.865 | 13.75
%LREE | 83.3369 | 82.83296 | 59.61821
Hg (ppm) | 0.5625 | 0.574 | 0.164
Al (%) | 4.61 | 3.45 | 4.88
Ca (ppm) | 10185 | 2165 | <1,000
Ca (%) | 1.0185 | 0.2165 | <0.1
K (ppm) | 30200 | 31250 | 62400
K (%) | 3.02 | 3.125 | 6.24
P (ppm) | 304 | 169.5 | <100
P (%) | 0.0304 | 0.01695 | <0.01
S (ppm) | 8345 | 12855 | 262000
S (%) | 0.8345 | 1.2855 | 26.2
Si (ppm) | 344500 | 366500 | 149000
Si (%) | 34.45 | 36.65 | 14.9
Notes: |  |  |  |  | HREE - Heavy REEs include Tb through Lu + Y.
Bold values are critical minerals (Ba assumed to be associated with barite). |  |  |  |  | LOI - lost on ignition.
1 - bulk continental crust from Taylor and McLennan (2003) except for Pt, F, major compounds |  |  |  |  | LREE - Light REEs include La through Gd.
(Rudnick and Gao, 2003) and Te (McDonough, 2003). Te values for the average upper crust are |  |  |  |  | m3 - cubic meters.
from Li and Schoonmaker (2003). Major compounds bulk continental crust from Rudnick and Gao (2003). |  |  |  |  | na - not available.
2 - estimated volume. |  |  |  |  | ppb - parts per billion.
Green highlighted values are over 5x bulk continental crust. |  |  |  |  | ppm - parts per million.
Yellow highlighted values are over 10x bulk continental crust. |  |  |  |  | TotalREE - Total REEs include all the REEs + Sc.

## Append_HighlandMary
Lab No. | C-570320
Table - Highland Mary Summary of Laboratory Results.
Sample Name | 23-SJ4-SU1-Composite-Fine
Sample Type | Tailings
Area | Highland Mary | 5x bulk continental crust1 | 10x bulk continental crust1 | bulk continental crust1 | upper continental crust1
Sample Unit | SU1
Lat | 37.789408
Long | -107.578615
Elevation (ft amsl) | 10455
Volume (m3) Est.2 | 47615.73
SiO2 (%) | 82.47 | -- | -- | 60.6 | 66.6
Al2O3 (%) | 8.06 | -- | -- | 15.9 | 15.4
Fe2O3 (%) | 2.19 | -- | -- | na | na
K2O (%) | 3.08 | -- | -- | 1.81 | 2.8
MgO (%) | 0.52 | -- | -- | 4.66 | 2.48
MnO (%) | 0.19 | -- | -- | 0.1 | 0.1
CaO (%) | 0.53 | -- | -- | 6.41 | 3.59
TiO2 (%) | 0.33 | -- | -- | 0.72 | 0.64
Na2O (%) | 0.04 | -- | -- | 3.07 | 3.27
P2O5 (%) | 0.12 | -- | -- | 0.13 | 0.15
SrO (%) | 0.02 | -- | -- | na | na
BaO (%) | 0.06 | -- | -- | na | na
Cr2O3 (%) | <0.01 | -- | -- | na | na
V2O5 (%) | 0.01 | -- | -- | na | na
LOI (%) | 7.71 | -- | -- | na | na
Au (ppb) | 905 |  | 30 | 3 | 1.8
Au (ppm) | 0.905 | 0.015 | 0.03 | 0.003 | 0.0018
Ag (ppm) | 31 | 0.4 | 0.8 | 0.08 | 0.05
Pd (ppb) | <1 | 5 | 10 | 1 | 0.5
Pt (ppb) | <10 | 2.5 | 5 | 0.5 | 0.5
Al (ppm) | 42400 | 420500 | 841000 | 84100 | 80400
F (%) | 0.0715 | 0.2765 | 0.553 | 0.0553 | na
Fe (ppm) | 15400 | 353500 | 707000 | 70700 | 35000
Fe (%) | 1.54 | 35.35 | 70.7 | 7.07 | 3.5
Mg (ppm) | 3000 | 160000 | 320000 | 32000 | 13300
Ti (ppm) | 2000 | 27000 | 54000 | 5400 | 3900
Ti (%) | 0.2 | 2.7 | 5.4 | 0.54 | 0.39
As (ppm) | 42 | 5 | 10 | 1 | 1.5
B (ppm) | 35 | 50 | 100 | 10 | 15
Ba (ppm) | 606 | 1250 | 2500 | 250 | 550
Be (ppm) | <5 | 7.5 | 15 | 1.5 | 3
Bi (ppm) | 0.1 | 0.3 | 0.6 | 0.06 | 0.127
Cd (ppm) | 2.6 | 0.49 | 0.98 | 0.098 | 0.098
Co (ppm) | 5.9 | 145 | 290 | 29 | 17
Cr (ppm) | 15 | 925 | 1850 | 185 | 85
Cs (ppm) | 13.8 | 7.5 | 15 | 1.5 | 4.8
Cu (ppm) | 159 | 375 | 750 | 75 | 25
Ga (ppm) | 10 | 90 | 180 | 18 | 17
Ge (ppm) | 1 | 8 | 16 | 1.6 | 1.6
Hf (ppm) | 3 | 15 | 30 | 3 | 5.8
In (ppm) | <0.2 | 0.25 | 0.5 | 0.05 | 0.05
Li (ppm) | 101 | 65 | 130 | 13 | 20
Mn (ppm) | 1475 | 7000 | 14000 | 1400 | 600
Mo (ppm) | 84 | 5 | 10 | 1 | 1.5
Nb (ppm) | 8 | 55 | 110 | 11 | 12.5
Ni (ppm) | 131 | 640 | 1280 | 128 | 50
Pb (ppm) | 1536 | 40 | 80 | 8 | 16
Rb (ppm) | 207 | 185 | 370 | 37 | 112
Re (ppm) | <0.02 | 0.002 | 0.004 | 0.0004 | 0.0004
Sb (ppm) | 53.3 | 1 | 2 | 0.2 | 0.2
Se (ppm) | <1 | 250 | 500 | 50 | 50
Sn (ppm) | <1 | 12.5 | 25 | 2.5 | 5.5
Sr (ppm) | 38 | 1300 | 2600 | 260 | 350
Ta (ppm) | <0.5 | 5 | 10 | 1 | 1.1
Te (ppm) | 0.25 | 1.5 | 3 | 0.3 | 0.003
Th (ppm) | 8.6 | 21 | 42 | 4.2 | 10.7
Tl (ppm) | 3.8 | 1.8 | 3.6 | 0.36 | 0.75
U (ppm) | 2.98 | 5.5 | 11 | 1.1 | 2.8
V (ppm) | 57 | 1150 | 2300 | 230 | 110
W (ppm) | 10 | 5 | 10 | 1 | 2
Zn (ppm) | 470 | 400 | 800 | 80 | 71
Zr (ppm) | 130 | 500 | 1000 | 100 | 190
Sc (ppm) | 7 | 150 | 300 | 30 | 13
La (ppm) | 21.1 | 80 | 160 | 16 | 30
Ce (ppm) | 38.8 | 165 | 330 | 33 | 64
Pr (ppm) | 4.51 | 19.5 | 39 | 3.9 | 7.1
Nd (ppm) | 15.8 | 80 | 160 | 16 | 26
Sm (ppm) | 2.9 | 17.5 | 35 | 3.5 | 4.5
Eu (ppm) | 0.66 | 5.5 | 11 | 1.1 | 0.88
Gd (ppm) | 2.54 | 16.5 | 33 | 3.3 | 3.8
Tb (ppm) | 0.33 | 3 | 6 | 0.6 | 0.64
Dy (ppm) | 2.1 | 18.5 | 37 | 3.7 | 3.5
Ho (ppm) | 0.4 | 3.9 | 7.8 | 0.78 | 0.8
Er (ppm) | 1.15 | 11 | 22 | 2.2 | 2.3
Tm (ppm) | 0.19 | 1.6 | 3.2 | 0.32 | 0.33
Yb (ppm) | 1.2 | 11 | 22 | 2.2 | 2.2
Lu (ppm) | 0.19 | 1.5 | 3 | 0.3 | 0.32
Y (ppm) | 12.1 | 100 | 200 | 20 | 22
TotalREE | 110.97
TotalLREE | 86.31
TotalHREE | 17.66
%LREE | 77.77778
Hg (ppm) | 0.021
Al (%) | 4.24
Ca (ppm) | 4000
Ca (%) | 0.4
K (ppm) | 26000
K (%) | 2.6
P (ppm) | 500
P (%) | 0.05
S (ppm) | 2000
S (%) | 0.2
Si (ppm) | >300,000
Si (%) | >30.0
Notes: |  |  |  |  | HREE - Heavy REEs include Tb through Lu + Y. | HREE - Heavy REEs include Tb through Lu + Y.
Bold values are critical minerals (Ba assumed to be associated with barite). |  |  |  |  | LOI - lost on ignition. | LOI - lost on ignition.
1 - bulk continental crust from Taylor and McLennan (2003) except for Pt, F, major compounds |  |  |  |  | LREE - Light REEs include La through Gd. | LREE - Light REEs include La through Gd.
(Rudnick and Gao, 2003) and Te (McDonough, 2003). Te values for the average upper crust are |  |  |  |  | m3 - cubic meters. | m3 - cubic meters.
from Li and Schoonmaker (2003). Major compounds bulk continental crust from Rudnick and Gao (2003). |  |  |  |  | na - not available. | na - not available.
2 - estimated volume. |  |  |  |  | ppb - parts per billion. | ppb - parts per billion.
Green highlighted values are over 5x bulk continental crust. |  |  |  |  | ppm - parts per million. | ppm - parts per million.
Yellow highlighted values are over 10x bulk continental crust. |  |  |  |  | TotalREE - Total REEs include all the REEs + Sc. | TotalREE - Total REEs include all the REEs + Sc.

## Append_Leadville
Lab No.
Table - Breece Hill Area Summary of Laboratory Results.
Sample Name | 23-LV1-SU1 | 23-LV2-SU1 | 23-LV2-SU2 | 23-LV2-SU3 | 23-LV3-SU1 | 23-LV3-SU2 | 23-LV3-SU3 | 23-LV4-SU1 | 23-LV4-SU2 | 23-LV4-SU3
Sample Type | Waste Rock | Waste Rock | Waste Rock | Waste Rock | Waste Rock | Waste Rock | Waste Rock | Waste Rock | Waste Rock | Waste Rock
Area | Little Prince | President | President | President | Penn 3 | Penn 3 | Penn 3 | Ballard | Ballard | Ballard | 5x bulk continental crust1 | 10x bulk continental crust1 | bulk continental crust1 | upper continental crust1
Sample Unit | SU1 | SU1 | SU2 | SU3 | SU1 | SU2 | SU3 | SU1 | SU2 | SU3
Lat | 39.2505 | 39.2488 | 39.24891 | 39.24906 | 39.24851 | 39.24872 | 39.24903 | 39.25038 | 39.25049 | 39.25051
Long | -106.24724 | -106.24331 | -106.2431 | -106.24324 | -106.24541 | -106.24544 | -106.2454 | -106.24343 | -106.24338 | -106.24288
Elevation (ft amsl) | 11140 | 11390 | 11380 | 11400 | 11280 | 11280 | 11270 | 11375 | 11375 | 11375
Volume (m3) Est.2 | 6551.659 | 3511.287 | 704.0862 | 7886.679 | 41224.09 | 19263.31 | 13520.89 | 5852.145 | 5707.365 | 13274.01 |  |  |  |  | 1861
SiO2 (%) | 65.375 | 60.065 | 65.615 | 56.19 | 52.1 | 57.185 | 45.735 | 58.61 | 62.15 | 60.825 | -- | -- | 60.6 | 66.6
Al2O3 (%) | 12.705 | 13.425 | 14.785 | 14.325 | 10.73 | 11.31 | 9.19 | 9.955 | 10.13 | 7.095 | -- | -- | 15.9 | 15.4
Fe2O3 (%) | 11.355 | 11.64 | 8.47 | 17.13 | 24.75 | 18.6 | 32.63 | 18.415 | 16.7 | 19.82 | -- | -- | na | na
K2O (%) | 2.845 | 3.04 | 2.115 | 2.545 | 1.955 | 2.195 | 1.315 | 0.93 | 0.925 | 0.95 | -- | -- | 1.81 | 2.8
MgO (%) | 0.27 | 1.52 | 0.535 | 0.53 | 0.335 | 0.62 | 0.52 | 0.205 | 0.215 | 0.225 | -- | -- | 4.66 | 2.48
MnO (%) | 0.05 | 0.03 | 0.01 | 0.055 | 0.02 | 0.025 | 0.055 | 0.235 | 0.39 | 0.02 | -- | -- | 0.1 | 0.1
CaO (%) | 0.17 | 0.095 | 0.07 | 0.065 | 0.05 | 0.065 | 0.145 | 0.085 | 0.095 | 0.115 | -- | -- | 6.41 | 3.59
TiO2 (%) | 0.165 | 0.36 | 0.29 | 0.355 | 0.35 | 0.36 | 0.3 | 0.29 | 0.345 | 0.305 | -- | -- | 0.72 | 0.64
Na2O (%) | 0.255 | 0.065 | 0.05 | 0.095 | 0.12 | 0.105 | 0.1 | 0.165 | 0.07 | 0.16 | -- | -- | 3.07 | 3.27
P2O5 (%) | 0.175 | 0.305 | 0.26 | 0.275 | 0.26 | 0.315 | 0.22 | 0.37 | 0.325 | 0.39 | -- | -- | 0.13 | 0.15
SrO (%) | 0.02 | 0.05 | 0.035 | 0.04 | 0.035 | 0.035 | 0.035 | 0.05 | 0.05 | 0.035 | -- | -- | na | na
BaO (%) | 0.075 | 0.115 | 0.17 | 0.115 | 0.185 | 0.115 | 0.195 | 0.105 | 0.07 | 0.08 | -- | -- | na | na
Cr2O3 (%) | <0.01 | <0.01 | <0.01 | <0.01 | <0.01 | <0.01 | <0.01 | <0.01 | <0.01 | <0.01 | -- | -- | na | na
V2O5 (%) | 0.01 | <0.01 | 0.01 | 0.01 | 0.01 | 0.01 | 0.01 | <0.01 | <0.01 | <0.01 | -- | -- | na | na
LOI (%) | 6.59027 | 8.95412 | 7.549395 | 8.14463 | 8.749245 | 8.68864 | 9.10045 | 18.2505 | 6.57479 | 8.638545 | -- | -- | na | na
Au (ppb) | 952 | 1555 | 2620 | 1379 | 5220 | 4640 | 2365 | 1465 | 3748 | 2555 |  | 30 | 3 | 1.8
Au (ppm) | 0.952 | 1.555 | 2.62 | 1.379 | 5.22 | 4.64 | 2.365 | 1.465 | 3.748 | 2.555 | 0.015 | 0.03 | 0.003 | 0.0018
Ag (ppm) | 29 | 12 | 22 | 17.5 | 39.5 | 39.5 | 39 | 38.5 | 28.5 | 55.5 | 0.4 | 0.8 | 0.08 | 0.05
Pd (ppb) | <1 | <1 | <1 | <1 | <1 | 1 | 1.5 | 1 | <1 | 1 | 5 | 10 | 1 | 0.5
Pt (ppb) | <10 | <10 | <10 | <10 | <10 | <10 | <10 | <10 | <10 | <10 | 2.5 | 5 | 0.5 | 0.5
Al (ppm) | 68150 | 71950 | 79100 | 77850 | 58200 | 62700 | 49750 | 54400 | 54800 | 38800 | 420500 | 841000 | 84100 | 80400
F (%) | 0.06875 | 0.1271 | 0.1238 | 0.1136 | 0.082 | 0.11325 | 0.0778 | 0.0726 | 0.0721 | 0.05505 | 0.2765 | 0.553 | 0.0553 | na
Fe (ppm) | 79400 | 82100 | 59200 | 120900 | 176650 | 132950 | 228400 | 130000 | 118650 | 142150 | 353500 | 707000 | 70700 | 35000
Fe (%) | 7.94 | 8.21 | 5.92 | 12.09 | 17.665 | 13.295 | 22.84 | 13 | 11.865 | 14.215 | 35.35 | 70.7 | 7.07 | 3.5
Mg (ppm) | 1550 | 9250 | 3250 | 3100 | 1900 | 3700 | 3050 | 1050 | 1200 | 1150 | 160000 | 320000 | 32000 | 13300
Ti (ppm) | 1000 | 2150 | 1700 | 2150 | 2150 | 2300 | 1800 | 1800 | 2100 | 1950 | 27000 | 54000 | 5400 | 3900
Ti (%) | 0.1 | 0.215 | 0.17 | 0.215 | 0.215 | 0.23 | 0.18 | 0.18 | 0.21 | 0.195 | 2.7 | 5.4 | 0.54 | 0.39
As (ppm) | 122.5 | 77.5 | 100 | 137.5 | 751.5 | 504 | 936.5 | 1072.5 | 679.5 | 1570.5 | 5 | 10 | 1 | 1.5
B (ppm) | 29 | 30 | 23.5 | 37.5 | 62 | 47.5 | 63 | 45 | 50.5 | 48 | 50 | 100 | 10 | 15
Ba (ppm) | 659.5 | 1149 | 1528.5 | 1012.5 | 1561 | 1119.5 | 2064.5 | 852.5 | 649 | 782.5 | 1250 | 2500 | 250 | 550
Be (ppm) | <5 | <5 | <5 | <5 | <5 | <5 | <5 | <5 | <5 | <5 | 7.5 | 15 | 1.5 | 3
Bi (ppm) | 91.2 | 69.25 | 84.8 | 182 | 462 | 490.5 | 373.5 | 691 | 343.5 | 1795 | 0.3 | 0.6 | 0.06 | 0.127
Cd (ppm) | 3.25 | 0.95 | 0.75 | 1.3 | 2.25 | 2.1 | 3.8 | 10.3 | 12.6 | 15.65 | 0.49 | 0.98 | 0.098 | 0.098
Co (ppm) | 1.95 | 1.95 | 1.45 | 2.3 | 1.15 | 1.65 | 3.3 | 8.4 | 9.55 | 2.3 | 145 | 290 | 29 | 17
Cr (ppm) | <10 | 10 | 16 | 12.5 | 26.5 | 21.5 | 28 | 32 | 35.5 | 25 | 925 | 1850 | 185 | 85
Cs (ppm) | 5.25 | 4.8 | 3.85 | 3.85 | 4.4 | 4.85 | 4.05 | 3.45 | 3.55 | 4 | 7.5 | 15 | 1.5 | 4.8
Cu (ppm) | 416.5 | 726 | 714.5 | 930.5 | 1087.5 | 885 | 1997 | 1339.5 | 1368 | 876.5 | 375 | 750 | 75 | 25
Ga (ppm) | 23 | 28.5 | 34 | 34.5 | 40 | 38 | 43.5 | 18.5 | 22.5 | 25 | 90 | 180 | 18 | 17
Ge (ppm) | 3 | 2 | 3 | 3 | 4 | 4 | 4 | 5 | 4.5 | 6.5 | 8 | 16 | 1.6 | 1.6
Hf (ppm) | 3.5 | 6.5 | 5 | 4.5 | 4 | 5 | 3 | 4.5 | 4.5 | 5 | 15 | 30 | 3 | 5.8
In (ppm) | 3.6 | 4.65 | 7.25 | 5.3 | 9.3 | 7.45 | 20.25 | 10.4 | 7.35 | 7.8 | 0.25 | 0.5 | 0.05 | 0.05
Li (ppm) | 29 | 15 | 21 | 18 | 21 | 22.5 | 22 | 36.5 | 41.5 | 37 | 65 | 130 | 13 | 20
Mn (ppm) | 443.5 | 267.5 | 157.5 | 404.5 | 164.5 | 275 | 462 | 1781 | 3034 | 204.5 | 7000 | 14000 | 1400 | 600
Mo (ppm) | 5 | 6.5 | 5.5 | 8 | 9 | 11.5 | 6.5 | 15.5 | 12 | 26.5 | 5 | 10 | 1 | 1.5
Nb (ppm) | 24 | 15 | 16 | 14 | 12.5 | 13 | 7.5 | 9 | 9 | 9 | 55 | 110 | 11 | 12.5
Ni (ppm) | 7 | 6.5 | 18.5 | 7.5 | 8.5 | 7.5 | 11.5 | 20.5 | 16.5 | 11 | 640 | 1280 | 128 | 50
Pb (ppm) | 857.5 | 721 | 1316 | 1203 | 3210 | 2966.5 | 1406.5 | 6660 | 4883.5 | 6920.5 | 40 | 80 | 8 | 16
Rb (ppm) | 108.5 | 128.5 | 103.35 | 112.5 | 75.6 | 88.95 | 56 | 40.6 | 39.7 | 36.75 | 185 | 370 | 37 | 112
Re (ppm) | <0.02 | <0.02 | <0.02 | <0.02 | <0.02 | <0.02 | <0.02 | <0.02 | <0.02 | <0.02 | 0.002 | 0.004 | 0.0004 | 0.0004
Sb (ppm) | 47.9 | 10.5 | 24.6 | 28.75 | 181 | 145 | 172.5 | 164 | 116.75 | 357 | 1 | 2 | 0.2 | 0.2
Se (ppm) | 1 | 2 | 1.5 | 1 | <1 | 2 | 1 | 1.5 | 1 | 1.5 | 250 | 500 | 50 | 50
Sn (ppm) | 17.5 | 19 | 19.5 | 23 | 52 | 34.5 | 57.5 | 15.5 | 7.5 | 18.5 | 12.5 | 25 | 2.5 | 5.5
Sr (ppm) | 152.5 | 397 | 382 | 327.5 | 240 | 317 | 257 | 415.5 | 436.5 | 356.5 | 1300 | 2600 | 260 | 350
Ta (ppm) | 1.6 | 1 | 1.1 | 0.9 | 0.8 | 0.85 | <0.5 | 0.55 | 0.55 | 0.55 | 5 | 10 | 1 | 1.1
Te (ppm) | 4.005 | 30.055 | 36.665 | 28.835 | 36.72 | 33.615 | 26.79 | 17.4 | 15.09 | 23.615 | 1.5 | 3 | 0.3 | 0.003
Th (ppm) | 15.4 | 12.9 | 11.05 | 12.8 | 10.1 | 12.3 | 9.3 | 6.7 | 7.4 | 7.35 | 21 | 42 | 4.2 | 10.7
Tl (ppm) | 4.3 | 1.75 | 2.2 | 2.3 | 5.9 | 5.8 | 9.9 | 27.6 | 9.7 | 31.55 | 1.8 | 3.6 | 0.36 | 0.75
U (ppm) | 12.86 | 12.165 | 9.225 | 10.135 | 13.335 | 13.535 | 15.255 | 20.27 | 19.935 | 12.13 | 5.5 | 11 | 1.1 | 2.8
V (ppm) | 24 | 41 | 33 | 38.5 | 46 | 42 | 50 | 37 | 36 | 36.5 | 1150 | 2300 | 230 | 110
W (ppm) | 15.5 | 32 | 25 | 43 | 51 | 39.5 | 54 | 22 | 19 | 43.5 | 5 | 10 | 1 | 2
Zn (ppm) | 677 | 532 | 179.5 | 200.5 | 311.5 | 280.5 | 331.5 | 1354.5 | 1699 | 1007.5 | 400 | 800 | 80 | 71
Zr (ppm) | 90.7 | 206 | 153.5 | 148.5 | 129 | 157.5 | 101.7 | 159.5 | 162 | 185 | 500 | 1000 | 100 | 190
Sc (ppm) | 5 | 5.5 | 5.5 | 5.5 | 7.5 | 6.5 | 9 | 5.5 | 5 | 5 | 150 | 300 | 30 | 13
La (ppm) | 29.1 | 39.55 | 32.1 | 26.95 | 29.3 | 40 | 27.3 | 21.15 | 23.2 | 29.7 | 80 | 160 | 16 | 30
Ce (ppm) | 57.2 | 81.75 | 63.5 | 55.4 | 56.95 | 76.2 | 56.6 | 43.35 | 46.5 | 56.65 | 165 | 330 | 33 | 64
Pr (ppm) | 7.155 | 9.335 | 7.215 | 6.41 | 6.735 | 8.865 | 6.23 | 5.125 | 5.42 | 6.605 | 19.5 | 39 | 3.9 | 7.1
Nd (ppm) | 27.4 | 35.9 | 26.85 | 24.75 | 25.35 | 33.65 | 23.3 | 20.2 | 20.5 | 24.55 | 80 | 160 | 16 | 26
Sm (ppm) | 5.55 | 6.45 | 4.75 | 4.65 | 4.85 | 6.3 | 4.4 | 3.8 | 4.1 | 4.6 | 17.5 | 35 | 3.5 | 4.5
Eu (ppm) | 1.125 | 1.95 | 1.34 | 1.195 | 1.135 | 1.52 | 1.02 | 1.06 | 1.17 | 1.055 | 5.5 | 11 | 1.1 | 0.88
Gd (ppm) | 4.77 | 5.86 | 4.655 | 3.85 | 4.3 | 5.425 | 3.985 | 3.925 | 4.515 | 4.11 | 16.5 | 33 | 3.3 | 3.8
Tb (ppm) | 0.69 | 0.805 | 0.64 | 0.49 | 0.595 | 0.715 | 0.57 | 0.55 | 0.65 | 0.58 | 3 | 6 | 0.6 | 0.64
Dy (ppm) | 3.905 | 4.515 | 3.435 | 2.44 | 3.115 | 3.555 | 3.055 | 3.04 | 3.545 | 3.175 | 18.5 | 37 | 3.7 | 3.5
Ho (ppm) | 0.76 | 0.905 | 0.675 | 0.44 | 0.585 | 0.64 | 0.585 | 0.565 | 0.645 | 0.6 | 3.9 | 7.8 | 0.78 | 0.8
Er (ppm) | 2.12 | 2.5 | 1.955 | 1.26 | 1.645 | 1.76 | 1.72 | 1.545 | 1.76 | 1.645 | 11 | 22 | 2.2 | 2.3
Tm (ppm) | 0.305 | 0.37 | 0.285 | 0.19 | 0.245 | 0.25 | 0.25 | 0.24 | 0.265 | 0.24 | 1.6 | 3.2 | 0.32 | 0.33
Yb (ppm) | 2.05 | 2.55 | 1.85 | 1.35 | 1.7 | 1.75 | 1.75 | 1.6 | 1.8 | 1.55 | 11 | 22 | 2.2 | 2.2
Lu (ppm) | 0.295 | 0.365 | 0.28 | 0.215 | 0.245 | 0.255 | 0.25 | 0.235 | 0.265 | 0.245 | 1.5 | 3 | 0.3 | 0.32
Y (ppm) | 21.8 | 26.6 | 20.15 | 12.3 | 15.4 | 17.3 | 15.85 | 14.65 | 17.25 | 15.55 | 100 | 200 | 20 | 22
TotalREE | 169.225 | 224.905 | 175.18 | 147.39 | 159.65 | 204.685 | 155.865 | 126.535 | 136.585 | 155.855
TotalLREE | 132.3 | 180.795 | 140.41 | 123.205 | 128.62 | 171.96 | 122.835 | 98.61 | 105.405 | 127.27
TotalHREE | 31.925 | 38.61 | 29.27 | 18.685 | 23.53 | 26.225 | 24.03 | 22.425 | 26.18 | 23.585
%LREE | 78.17994 | 80.38727 | 80.15184 | 83.59115 | 80.56373 | 84.01202 | 78.80858 | 77.93101 | 77.17172 | 81.65923
Hg (ppm) | 2.196 | 3.204 | 1.5045 | 3.0465 | 7.7325 | 11.6385 | 19.86 | 14.03 | 15.44 | 21.345
Al (%) | 6.815 | 7.195 | 7.91 | 7.785 | 5.82 | 6.27 | 4.975 | 5.44 | 5.48 | 3.88
Ca (ppm) | 1500 | 1000 | 1000 | 1000 | 1000 | 1500 | 1500 | 1000 | 1500 | 1500
Ca (%) | 0.15 | 0.1 | 0.1 | 0.1 | 0.1 | 0.15 | 0.15 | 0.1 | 0.15 | 0.15
K (ppm) | 24000 | 25500 | 18000 | 21500 | 17000 | 19500 | 11500 | 8500 | 8500 | 8500
K (%) | 2.4 | 2.55 | 1.8 | 2.15 | 1.7 | 1.95 | 1.15 | 0.85 | 0.85 | 0.85
P (ppm) | 750 | 1350 | 1150 | 1250 | 1150 | 1400 | 1000 | 1650 | 1500 | 1800
P (%) | 0.075 | 0.135 | 0.115 | 0.125 | 0.115 | 0.14 | 0.1 | 0.165 | 0.15 | 0.18
S (ppm) | 2450 | 9000 | 5450 | 7000 | 10300 | 10050 | 8750 | 10300 | 5700 | 11500
S (%) | 0.245 | 0.9 | 0.545 | 0.7 | 1.03 | 1.005 | 0.875 | 1.03 | 0.57 | 1.15
Si (ppm) | 289500 | 271000 | 293000 | 257500 | 238500 | 250500 | 199000 | 268000 | 280000 | 263000
Si (%) | 27.9 | 27.1 | 29.3 | 25.75 | 23.85 | 25.05 | 19.9 | 26.8 | 28 | 26.3
Notes: | [5 empty] | HREE - Heavy REEs include Tb through Lu + Y.
Bold values are critical minerals (Ba assumed to be associated with barite). | [5 empty] | LOI - lost on ignition.
1 - bulk continental crust from Taylor and McLennan (2003) except for Pt, F, major compounds | [5 empty] | LREE - Light REEs include La through Gd.
(Rudnick and Gao, 2003) and Te (McDonough, 2003). Te values for the average upper crust are | [5 empty] | m3 - cubic meters.
from Li and Schoonmaker (2003). Major compounds bulk continental crust from Rudnick and Gao (2003). | [5 empty] | na - not available.
2 - estimated volume. | [5 empty] | ppb - parts per billion.
Green highlighted values are over 5x bulk continental crust. | [5 empty] | ppm - parts per million.
Yellow highlighted values are over 10x bulk continental crust. | [5 empty] | TotalREE - Total REEs include all the REEs + Sc.

## Append_Mayflower
Lab No. |  |  | C-570310 | C-570311
Table - Mayflower Summary of Laboratory Results.
Sample Name | 23-SJ1-SU1-comp1 | 23-SJ1-SU1-comp2 | 23-SJ1-SU1-Grab1 | 23-SJ1-SU1-Grab2
Sample Type | Tailings/Fill | Tailings | Grab/Tailings | Grab/Tailings
Area | Mayflower | Mayflower | Mayflower | Mayflower | 5x bulk continental crust1 | 10x bulk continental crust1 | bulk continental crust1 | upper continental crust1
Sample Unit | SU1 | SU1 | SU1 | SU1
Lat | 37.819536 | 37.819774 | 37.81859 | 37.819791
Long | -107.645594 | -107.647834 | -107.646679 | -107.644936
Elevation (ft amsl) | 9436 |  | 9372 | 9436
Volume (m3) Est.2 | 3000120.3 | same waste pile | na | na
SiO2 (%) | 68.87 | 67.555 | 83.63 | 67.61 | -- | -- | 60.6 | 66.6
Al2O3 (%) | 8.355 | 9.31 | 6.85 | 2.44 | -- | -- | 15.9 | 15.4
Fe2O3 (%) | 5.095 | 8.295 | 1.62 | 2.3 | -- | -- | na | na
K2O (%) | 2.195 | 2.46 | 2.05 | 0.6 | -- | -- | 1.81 | 2.8
MgO (%) | 0.985 | 0.93 | 0.39 | 0.33 | -- | -- | 4.66 | 2.48
MnO (%) | 4.44 | 1.145 | 0.95 | 10.78 | -- | -- | 0.1 | 0.1
CaO (%) | 1.795 | 1.14 | 0.24 | 4.12 | -- | -- | 6.41 | 3.59
TiO2 (%) | 0.405 | 0.475 | 0.46 | 0.11 | -- | -- | 0.72 | 0.64
Na2O (%) | 0.585 | 0.875 | 0.19 | 0.08 | -- | -- | 3.07 | 3.27
P2O5 (%) | 0.18 | 0.185 | 0.04 | 0.07 | -- | -- | 0.13 | 0.15
SrO (%) | 0.01 | 0.03 | <0.01 | <0.01 | -- | -- | na | na
BaO (%) | 0.065 | 0.06 | 0.06 | 0.02 | -- | -- | na | na
Cr2O3 (%) | <0.01 | <0.01 | <0.01 | <0.01 | -- | -- | na | na
V2O5 (%) | 0.01 | 0.015 | 0.01 | <0.01 | -- | -- | na | na
LOI (%) | 5.31465 | 5.68954 | 1.91962 | 4.84952 | -- | -- | na | na
Au (ppb) | 931.5 | 1497.5 | 1330 | 2030 |  | 30 | 3 | 1.8
Au (ppm) | 0.9315 | 1.4975 | 1.33 | 2.03 | 0.015 | 0.03 | 0.003 | 0.0018
Ag (ppm) | 29.5 | 17.5 | 17 | 99 | 0.4 | 0.8 | 0.08 | 0.05
Pd (ppb) | <1 | <1 | <1 | <1 | 5 | 10 | 1 | 0.5
Pt (ppb) | <10 | <10 | <10 | <10 | 2.5 | 5 | 0.5 | 0.5
Al (ppm) | 43950 | 49500 | 36200 | 13400 | 420500 | 841000 | 84100 | 80400
F (%) | 0.293 | 0.18425 | 0.0645 | 2.359 | 0.2765 | 0.553 | 0.0553 | na
Fe (ppm) | 35650 | 58000 | 11100 | 16000 | 353500 | 707000 | 70700 | 35000
Fe (%) | 3.565 | 5.8 | 1.11 | 1.6 | 35.35 | 70.7 | 7.07 | 3.5
Mg (ppm) | 5900 | 5550 | 2200 | 1900 | 160000 | 320000 | 32000 | 13300
Ti (ppm) | 2500 | 2850 | 2800 | 600 | 27000 | 54000 | 5400 | 3900
Ti (%) | 0.25 | 0.285 | 0.28 | 0.06 | 2.7 | 5.4 | 0.54 | 0.39
As (ppm) | 34 | 35.5 | 10 | 32 | 5 | 10 | 1 | 1.5
B (ppm) | 15 | 27 | 17 | <10 | 50 | 100 | 10 | 15
Ba (ppm) | 514.5 | 531 | 550 | 137 | 1250 | 2500 | 250 | 550
Be (ppm) | <5 | <5 | <5 | <5 | 7.5 | 15 | 1.5 | 3
Bi (ppm) | 12.1 | 14.25 | 13.7 | 17.7 | 0.3 | 0.6 | 0.06 | 0.127
Cd (ppm) | 36.65 | 31.55 | 7.6 | 105 | 0.49 | 0.98 | 0.098 | 0.098
Co (ppm) | 7.7 | 13.6 | 0.6 | 2.4 | 145 | 290 | 29 | 17
Cr (ppm) | 11 | 11 | <10 | <10 | 925 | 1850 | 185 | 85
Cs (ppm) | 4.9 | 5.25 | 4.9 | 2.7 | 7.5 | 15 | 1.5 | 4.8
Cu (ppm) | 944.5 | 993.5 | 266 | 2041 | 375 | 750 | 75 | 25
Ga (ppm) | 18.5 | 15.5 | 12 | 20 | 90 | 180 | 18 | 17
Ge (ppm) | 1 | 1 | 1 | 1 | 8 | 16 | 1.6 | 1.6
Hf (ppm) | 3.5 | 3.5 | 3 | <1 | 15 | 30 | 3 | 5.8
In (ppm) | 3.8 | 4.55 | 1.2 | 5.3 | 0.25 | 0.5 | 0.05 | 0.05
Li (ppm) | 41 | 37.5 | 36 | 42 | 65 | 130 | 13 | 20
Mn (ppm) | 33135 | 9071.5 | 7196 | 80280 | 7000 | 14000 | 1400 | 600
Mo (ppm) | 11.5 | 9 | 10 | 13 | 5 | 10 | 1 | 1.5
Nb (ppm) | 7.5 | 9 | 8 | 2 | 55 | 110 | 11 | 12.5
Ni (ppm) | 8.5 | 14.5 | 6 | <5 | 640 | 1280 | 128 | 50
Pb (ppm) | 5554.5 | 4138 | 1986 | 11900 | 40 | 80 | 8 | 16
Rb (ppm) | 110.5 | 122.4 | 126 | 43.1 | 185 | 370 | 37 | 112
Re (ppm) | <0.02 | <0.02 | <0.02 | <0.02 | 0.002 | 0.004 | 0.0004 | 0.0004
Sb (ppm) | 20.25 | 16.7 | 22 | 47.4 | 1 | 2 | 0.2 | 0.2
Se (ppm) | 1.5 | 2 | <1 | 2 | 250 | 500 | 50 | 50
Sn (ppm) | 2 | 3 | 3 | 1 | 12.5 | 25 | 2.5 | 5.5
Sr (ppm) | 142.5 | 193 | 73 | 37 | 1300 | 2600 | 260 | 350
Ta (ppm) | 0.65 | 0.65 | <0.5 | <0.5 | 5 | 10 | 1 | 1.1
Te (ppm) | 6.17 | 8.01 | 2.97 | 6.6 | 1.5 | 3 | 0.3 | 0.003
Th (ppm) | 10.05 | 11.05 | 7.2 | 2.5 | 21 | 42 | 4.2 | 10.7
Tl (ppm) | 2.35 | 2.35 | 3.2 | 1.1 | 1.8 | 3.6 | 0.36 | 0.75
U (ppm) | 3.055 | 3.725 | 2.37 | 1.28 | 5.5 | 11 | 1.1 | 2.8
V (ppm) | 69 | 73 | 68 | 21 | 1150 | 2300 | 230 | 110
W (ppm) | 90.5 | 56.5 | 63 | 139 | 5 | 10 | 1 | 2
Zn (ppm) | 7940.5 | 7503.5 | 2196 | 28700 | 400 | 800 | 80 | 71
Zr (ppm) | 110.45 | 123.55 | 94.3 | 26 | 500 | 1000 | 100 | 190
Sc (ppm) | 8.5 | 9 | 8 | <5 | 150 | 300 | 30 | 13
La (ppm) | 21.35 | 26.15 | 12.7 | 6.7 | 80 | 160 | 16 | 30
Ce (ppm) | 40.75 | 48.75 | 23.3 | 13 | 165 | 330 | 33 | 64
Pr (ppm) | 4.9 | 5.885 | 2.69 | 1.67 | 19.5 | 39 | 3.9 | 7.1
Nd (ppm) | 17.6 | 20.4 | 9.4 | 6.1 | 80 | 160 | 16 | 26
Sm (ppm) | 3.4 | 3.75 | 1.6 | 1.2 | 17.5 | 35 | 3.5 | 4.5
Eu (ppm) | 0.905 | 0.915 | 0.43 | 0.75 | 5.5 | 11 | 1.1 | 0.88
Gd (ppm) | 2.8 | 3.15 | 1.26 | 1.27 | 16.5 | 33 | 3.3 | 3.8
Tb (ppm) | 0.38 | 0.43 | 0.19 | 0.18 | 3 | 6 | 0.6 | 0.64
Dy (ppm) | 2.27 | 2.45 | 1.3 | 1.11 | 18.5 | 37 | 3.7 | 3.5
Ho (ppm) | 0.445 | 0.49 | 0.28 | 0.2 | 3.9 | 7.8 | 0.78 | 0.8
Er (ppm) | 1.285 | 1.445 | 0.89 | 0.48 | 11 | 22 | 2.2 | 2.3
Tm (ppm) | 0.2 | 0.21 | 0.15 | 0.06 | 1.6 | 3.2 | 0.32 | 0.33
Yb (ppm) | 1.25 | 1.45 | 1 | 0.4 | 11 | 22 | 2.2 | 2.2
Lu (ppm) | 0.185 | 0.22 | 0.16 | 0.06 | 1.5 | 3 | 0.3 | 0.32
Y (ppm) | 13.55 | 14.95 | 8.7 | 6.9 | 100 | 200 | 20 | 22
TotalREE | 119.77 | 139.645 | 72.05 | 40.08
TotalLREE | 91.705 | 109 | 51.38 | 30.69
TotalHREE | 19.565 | 21.645 | 12.67 | 9.39
%LREE | 76.56759 | 78.05507 | 71.31159 | 76.57186
Hg (ppm) | 0.1605 | 0.073 | 0.022 | 0.441
Al (%) | 4.395 | 4.95 | 3.62 | 1.34
Ca (ppm) | 13000 | 8500 | 2000 | 30000
Ca (%) | 1.3 | 0.85 | 0.2 | 3
K (ppm) | 18500 | 21000 | 17000 | 5000
K (%) | 1.85 | 2.1 | 1.7 | 0.5
P (ppm) | 750 | 800 | 200 | 300
P (%) | 0.075 | 0.08 | 0.02 | 0.03
S (ppm) | 19850 | 50100 | 4400 | 25900
S (%) | 1.985 | 5.01 | 0.44 | 2.59
Si (ppm) | 296500 | 297000 | >300,000 | 282000
Si (%) | 29.65 | 29.7 | >30.0 | 28.2
Notes: |  |  |  |  | HREE - Heavy REEs include Tb through Lu + Y.
Bold values are critical minerals (Ba assumed to be associated with barite). |  |  |  |  | LOI - lost on ignition.
1 - bulk continental crust from Taylor and McLennan (2003) except for Pt, F, major compounds |  |  |  |  | LREE - Light REEs include La through Gd.
(Rudnick and Gao, 2003) and Te (McDonough, 2003). Te values for the average upper crust are |  |  |  |  | m3 - cubic meters.
from Li and Schoonmaker (2003). Major compounds bulk continental crust from Rudnick and Gao (2003). |  |  |  |  | na - not available.
2 - estimated volume, estimated volumes include the entire waste pile (only a portion was sampled). |  |  |  |  | ppb - parts per billion.
Green highlighted values are over 5x bulk continental crust. |  |  |  |  | ppm - parts per million.
Yellow highlighted values are over 10x bulk continental crust. |  |  |  |  | TotalREE - Total REEs include all the REEs + Sc.

## Append_Northgate
Lab No. |  | C-581993 | C-581995 | C-581991 | C-581992
Table - Northgate Summary of Laboratory Results.
Sample Name | 24-NG1-SU1 | 24-NG1-SU2 | 24-NG1-SU3 | 24-NG1-SU1-GRAB1 | 24-NG1-SU1-GRAB2
Sample Type | Waste Rock | Tailings | Tailings | Rock Grab Sample | Rock Grab Sample
Area | Northgate | Northgate | Northgate | Northgate | Northgate | 5x bulk continental crust1 | 10x bulk continental crust1 | bulk continental crust1 | upper continental crust1
Sample Unit | SU1 | SU2 | SU3 | SU1 | SU1
Lat | 40.92808 | 40.92034 | 40.92031 | 40.92808 | 40.92808
Long | -106.27881 | -106.27589 | -106.27047 | -106.27881 | -106.27881
Elevation (ft amsl) | 8430 | 8130 | 8130 | 8430 | 8430
Volume (m3) Est.2 | 45930.19 | 1137925.2 | 1973416.3 | na | na |  |  |  |  | 1861
SiO2 (%) | 62.89 | 74.65 | 72.71 | 2.17 | 77.56 | -- | -- | 60.6 | 66.6
Al2O3 (%) | 11.385 | 11.65 | 10.16 | 0.14 | 10.54 | -- | -- | 15.9 | 15.4
Fe2O3 (%) | 3.41 | 1.67 | 2.43 | 0.14 | 1.9 | -- | -- | na | na
K2O (%) | 3.67 | 4.17 | 3.63 | 0.06 | 4.9 | -- | -- | 1.81 | 2.8
MgO (%) | 0.54 | 0.19 | 0.23 | <0.01 | 0.07 | -- | -- | 4.66 | 2.48
MnO (%) | 0.015 | 0.06 | 0.05 | <0.01 | <0.01 | -- | -- | 0.1 | 0.1
CaO (%) | 8 | 2.2 | 5.15 | >60.00 | 0.48 | -- | -- | 6.41 | 3.59
TiO2 (%) | 0.325 | 0.11 | 0.13 | <0.01 | 0.07 | -- | -- | 0.72 | 0.64
Na2O (%) | 2.195 | 2.92 | 2.51 | <0.01 | 2.25 | -- | -- | 3.07 | 3.27
P2O5 (%) | 0.13 | 0.01 | 0.03 | 0.03 | <0.01 | -- | -- | 0.13 | 0.15
SrO (%) | 0.015 | <0.01 | 0.02 | <0.01 | <0.01 | -- | -- | na | na
BaO (%) | 0.065 | 0.05 | 0.07 | 0.01 | 0.13 | -- | -- | na | na
Cr2O3 (%) | <0.01 | <0.01 | <0.01 | <0.01 | <0.01 | -- | -- | na | na
V2O5 (%) | 0.01 | <0.01 | <0.01 | <0.01 | <0.01 | -- | -- | na | na
LOI (%) | 5.54009 | 1.46971 | 2.51975 | 0.56994 | 1.80982 | -- | -- | na | na
Au (ppb) | 1.5 | <1 | 1 | 1 | 2 |  | 30 | 3 | 1.8
Au (ppm) | 0.0015 | <0.001 | 0.001 | 0.001 | 0.002 | 0.015 | 0.03 | 0.003 | 0.0018
Ag (ppm) | 0.075 | 0.07 | 0.13 | 0.01 | 0.02 | 0.4 | 0.8 | 0.08 | 0.05
Pd (ppb) | <1 | <1 | <1 | <1 | <1 | 5 | 10 | 1 | 0.5
Pt (ppb) | <10 | <10 | <10 | <10 | <10 | 2.5 | 5 | 0.5 | 0.5
Al (ppm) | 59800 | 61700 | 54100 | 808 | 55000 | 420500 | 841000 | 84100 | 80400
F (%) | 5.1359 | 1.25 | 3.2581 | 18 | 0.0477 | 0.2765 | 0.553 | 0.0553 | na
Fe (ppm) | 23400 | 11100 | 16600 | 837 | 12800 | 353500 | 707000 | 70700 | 35000
Fe (%) | 2.34 | 1.11 | 1.66 | 0.0837 | 1.28 | 35.35 | 70.7 | 7.07 | 3.5
Mg (ppm) | 3085 | 1020 | 1240 | <100 | 231 | 160000 | 320000 | 32000 | 13300
Ti (ppm) | 1935 | 618 | 819 | <100 | 382 | 27000 | 54000 | 5400 | 3900
Ti (%) | 0.1935 | 0.0618 | 0.0819 | <0.01 | 0.0382 | 2.7 | 5.4 | 0.54 | 0.39
As (ppm) | 282 | 126 | 189 | 36 | 923 | 5 | 10 | 1 | 1.5
B (ppm) | <20 | <20 | <20 | <20 | <20 | 50 | 100 | 10 | 15
Ba (ppm) | 518.5 | 424 | 599 | <10 | 1100 | 1250 | 2500 | 250 | 550
Be (ppm) | <5 | <5 | <5 | <5 | <5 | 7.5 | 15 | 1.5 | 3
Bi (ppm) | 0.45 | <0.3 | <0.3 | <0.3 | <0.3 | 0.3 | 0.6 | 0.06 | 0.127
Cd (ppm) | 0.25 | <0.2 | <0.2 | <0.2 | 0.3 | 0.49 | 0.98 | 0.098 | 0.098
Co (ppm) | 2.5 | <2 | 3 | <2 | <2 | 145 | 290 | 29 | 17
Cr (ppm) | 26 | 10 | <10 | <10 | <10 | 925 | 1850 | 185 | 85
Cs (ppm) | 8.4 | 10 | 9.6 | <0.5 | 2.5 | 7.5 | 15 | 1.5 | 4.8
Cu (ppm) | 25 | 21 | 23 | <10 | <10 | 375 | 750 | 75 | 25
Ga (ppm) | 23 | 23 | 19 | <1 | 13 | 90 | 180 | 18 | 17
Ge (ppm) | 1 | 2 | 2 | <1 | 1 | 8 | 16 | 1.6 | 1.6
Hf (ppm) | 3 | 5 | 4 | <2 | 2 | 15 | 30 | 3 | 5.8
In (ppm) | <0.2 | <0.2 | <0.2 | <0.2 | <0.2 | 0.25 | 0.5 | 0.05 | 0.05
Li (ppm) | 26 | 23 | 24 | <10 | 28 | 65 | 130 | 13 | 20
Mn (ppm) | 167 | 488 | 406 | <10 | 22 | 7000 | 14000 | 1400 | 600
Mo (ppm) | 164 | 31 | 34 | 9 | 290 | 5 | 10 | 1 | 1.5
Nb (ppm) | 17 | 19 | 24 | <5 | 20 | 55 | 110 | 11 | 12.5
Ni (ppm) | <20 | <20 | <20 | <20 | <20 | 640 | 1280 | 128 | 50
Pb (ppm) | 24.5 | 39 | 39 | <10 | 25 | 40 | 80 | 8 | 16
Rb (ppm) | 171.5 | 288 | 224 | 3 | 179 | 185 | 370 | 37 | 112
Re (ppm) | <0.02 | <0.02 | <0.02 | <0.02 | <0.02 | 0.002 | 0.004 | 0.0004 | 0.0004
Sb (ppm) | 7 | 2 | 4 | <1 | 4 | 1 | 2 | 0.2 | 0.2
Se (ppm) | 1 | <1 | <1 | <1 | <1 | 250 | 500 | 50 | 50
Sn (ppm) | <5 | 7 | <5 | <5 | <5 | 12.5 | 25 | 2.5 | 5.5
Sr (ppm) | 124 | 58 | 87 | 55 | 93 | 1300 | 2600 | 260 | 350
Ta (ppm) | 1.2 | 4 | 5.2 | 1.4 | 1.5 | 5 | 10 | 1 | 1.1
Te (ppm) | <0.5 | <0.5 | <0.5 | <0.5 | <0.5 | 1.5 | 3 | 0.3 | 0.003
Th (ppm) | 17.75 | 11.8 | 12.6 | 1.7 | 5.1 | 21 | 42 | 4.2 | 10.7
Tl (ppm) | 8 | 4 | 4 | <1 | 21 | 1.8 | 3.6 | 0.36 | 0.75
U (ppm) | 6.5 | 8 | 9 | <1 | 14 | 5.5 | 11 | 1.1 | 2.8
V (ppm) | 49 | 18 | 24 | <10 | 13 | 1150 | 2300 | 230 | 110
W (ppm) | 21 | 13 | 13 | 2 | 3 | 5 | 10 | 1 | 2
Zn (ppm) | 33.5 | 30 | 30 | <10 | <10 | 400 | 800 | 80 | 71
Zr (ppm) | 103 | 118 | <100 | <100 | <100 | 500 | 1000 | 100 | 190
Sc (ppm) | 7 | <5 | <5 | <5 | <5 | 150 | 300 | 30 | 13
La (ppm) | 24 | 10 | 15 | 9 | <4 | 80 | 160 | 16 | 30
Ce (ppm) | 48.5 | 20 | 29 | 21 | 4 | 165 | 330 | 33 | 64
Pr (ppm) | 5.9 | 2.5 | 3.6 | 3.1 | <0.5 | 19.5 | 39 | 3.9 | 7.1
Nd (ppm) | 21.5 | 9 | 13 | 14 | 2 | 80 | 160 | 16 | 26
Sm (ppm) | 4.85 | 2.9 | 3.7 | 6.1 | 1.1 | 17.5 | 35 | 3.5 | 4.5
Eu (ppm) | 0.6 | <0.3 | 0.4 | 0.7 | <0.3 | 5.5 | 11 | 1.1 | 0.88
Gd (ppm) | 5.25 | 3.9 | 4.7 | 11.1 | 3.1 | 16.5 | 33 | 3.3 | 3.8
Tb (ppm) | 0.9 | 0.9 | 0.9 | 2.3 | 0.8 | 3 | 6 | 0.6 | 0.64
Dy (ppm) | 5.75 | 6.1 | 6.8 | 15.2 | 6.7 | 18.5 | 37 | 3.7 | 3.5
Ho (ppm) | 1.25 | 1.36 | 1.5 | 3.23 | 1.65 | 3.9 | 7.8 | 0.78 | 0.8
Er (ppm) | 3.85 | 4.5 | 4.8 | 8.5 | 5.4 | 11 | 22 | 2.2 | 2.3
Tm (ppm) | 0.585 | 0.79 | 0.77 | 1.15 | 0.79 | 1.6 | 3.2 | 0.32 | 0.33
Yb (ppm) | 3.95 | 5.8 | 5.7 | 6.9 | 5.2 | 11 | 22 | 2.2 | 2.2
Lu (ppm) | 0.6 | 0.9 | 0.9 | 0.9 | 0.8 | 1.5 | 3 | 0.3 | 0.32
Y (ppm) | 39.8 | 42 | 46.4 | 209 | 49.6 | 100 | 200 | 20 | 22
TotalREE | 174.285 | 110.65 | 137.17 | 312.18 | 81.14
TotalLREE | 110.6 | 48.3 | 69.4 | 65 | 10.2
TotalHREE | 56.685 | 62.35 | 67.77 | 247.18 | 70.94
%LREE | 63.45928 | 43.65115 | 50.59415 | 20.82132 | 12.57087
Hg (ppm) | 0.6375 | 0.237 | 0.348 | 0.066 | 1.886
Al (%) | 5.98 | 6.17 | 5.41 | 0.0808 | 5.5
Ca (ppm) | 56900 | 15200 | 38900 | 500000 | 3490
Ca (%) | 5.69 | 1.52 | 3.89 | 50 | 0.349
K (ppm) | 29550 | 32800 | 29100 | <1000 | 38400
K (%) | 2.955 | 3.28 | 2.91 | <0.1 | 3.84
P (ppm) | 565 | <100 | <100 | 102 | <100
P (%) | 0.0565 | <0.01 | <0.01 | 0.0102 | <0.01
S (ppm) | 3630 | 307 | 485 | 254 | 11900
S (%) | 0.363 | 0.0307 | 0.0485 | 0.0254 | 1.19
Si (ppm) | 261500 | 359000 | 352000 | 13000 | 383000
Si (%) | 26.15 | 35.9 | 35.2 | 1.3 | 38.3
Notes: |  |  |  |  | HREE - Heavy REEs include Tb through Lu + Y.
Bold values are critical minerals (Ba assumed to be associated with barite). |  |  |  |  | LOI - lost on ignition.
1 - bulk continental crust from Taylor and McLennan (2003) except for Pt, F, major compounds |  |  |  |  | LREE - Light REEs include La through Gd.
(Rudnick and Gao, 2003) and Te (McDonough, 2003). Te values for the average upper crust are |  |  |  |  | m3 - cubic meters.
from Li and Schoonmaker (2003). Major compounds bulk continental crust from Rudnick and Gao (2003). |  |  |  |  | na - not available.
2 - estimated volume, estimated volumes include the entire waste pile (only a portion was sampled). |  |  |  |  | ppb - parts per billion.
Green highlighted values are over 5x bulk continental crust. |  |  |  |  | ppm - parts per million.
Yellow highlighted values are over 10x bulk continental crust. |  |  |  |  | TotalREE - Total REEs include all the REEs + Sc.

## Append_NorthStar
Lab No. |  |  | C-570317
Table - North Star Summary of Laboratory Results.
Sample Name | 23-SJ2-SU1 | 23-SJ2-SU2 | 23-SJ2-SU2-Grab
Sample Type | Waste Rock | Waste Rock | Rock Grab Sample
Area | North Star | North Star | North Star | 5x bulk continental crust1 | 10x bulk continental crust1 | bulk continental crust1 | upper continental crust1
Sample Unit | SU1 | SU2 | SU2
Lat | 37.806428 | 37.806614 | 37.806614
Long | -107.683731 | -107.683739 | -107.683739
Elevation (ft amsl) | 9524 | 9524 | 9524
Volume (m3) Est.2 | 3238.492 | 13243.53 | na
SiO2 (%) | 67.72 | 65.435 | 59.04 | -- | -- | 60.6 | 66.6
Al2O3 (%) | 14.705 | 15.03 | 4.74 | -- | -- | 15.9 | 15.4
Fe2O3 (%) | 3.805 | 5.795 | 9.24 | -- | -- | na | na
K2O (%) | 4.14 | 4.575 | 1.49 | -- | -- | 1.81 | 2.8
MgO (%) | 0.63 | 0.745 | 0.2 | -- | -- | 4.66 | 2.48
MnO (%) | 0.02 | 0.06 | 0.17 | -- | -- | 0.1 | 0.1
CaO (%) | 0.085 | 0.11 | 0.07 | -- | -- | 6.41 | 3.59
TiO2 (%) | 0.615 | 0.64 | 0.21 | -- | -- | 0.72 | 0.64
Na2O (%) | 0.115 | 0.265 | 0.04 | -- | -- | 3.07 | 3.27
P2O5 (%) | 0.16 | 0.19 | 0.04 | -- | -- | 0.13 | 0.15
SrO (%) | 0.025 | 0.015 | 0.002 | -- | -- | na | na
BaO (%) | 0.1 | 0.095 | 0.025 | -- | -- | na | na
Cr2O3 (%) | <0.01 | <0.01 | <0.01 | -- | -- | na | na
V2O5 (%) | 0.02 | 0.015 | <0.01 | -- | -- | na | na
LOI (%) | 3.009505 | 5.83492 | na | -- | -- | na | na
Au (ppb) | 523.5 | 660.5 | 13130 |  | 30 | 3 | 1.8
Au (ppm) | 0.5235 | 0.6605 | 13.13 | 0.015 | 0.03 | 0.003 | 0.0018
Ag (ppm) | 89 | 31 | >200 | 0.4 | 0.8 | 0.08 | 0.05
Pd (ppb) | <1 | 1 | <0.01 | 5 | 10 | 1 | 0.5
Pt (ppb) | <10 | <10 | <0.01 | 2.5 | 5 | 0.5 | 0.5
Al (ppm) | 79300 | 79200 | 25900 | 420500 | 841000 | 84100 | 80400
F (%) | 0.1499 | 0.12885 | 0.0421 | 0.2765 | 0.553 | 0.0553 | na
Fe (ppm) | 26700 | 40700 | 67900 | 353500 | 707000 | 70700 | 35000
Fe (%) | 2.67 | 4.07 | 6.79 | 35.35 | 70.7 | 7.07 | 3.5
Mg (ppm) | 3700 | 4300 | 1200 | 160000 | 320000 | 32000 | 13300
Ti (ppm) | 3800 | 3800 | 1300 | 27000 | 54000 | 5400 | 3900
Ti (%) | 0.38 | 0.38 | 0.13 | 2.7 | 5.4 | 0.54 | 0.39
As (ppm) | 262 | 286 | 1196 | 5 | 10 | 1 | 1.5
B (ppm) | 140.5 | 111.5 | 48 | 50 | 100 | 10 | 15
Ba (ppm) | 862.5 | 919 | 230 | 1250 | 2500 | 250 | 550
Be (ppm) | <5 | <5 | <5 | 7.5 | 15 | 1.5 | 3
Bi (ppm) | 19.05 | 41.25 | 45.2 | 0.3 | 0.6 | 0.06 | 0.127
Cd (ppm) | 4.5 | 1.45 | 67 | 0.49 | 0.98 | 0.098 | 0.098
Co (ppm) | 0.75 | 1.5 | 5 | 145 | 290 | 29 | 17
Cr (ppm) | 11 | 15.5 | <10 | 925 | 1850 | 185 | 85
Cs (ppm) | 28.75 | 24.3 | 4 | 7.5 | 15 | 1.5 | 4.8
Cu (ppm) | 307.5 | 259 | 2329 | 375 | 750 | 75 | 25
Ga (ppm) | 20.5 | 20.5 | 8 | 90 | 180 | 18 | 17
Ge (ppm) | 2 | 1.5 | 2 | 8 | 16 | 1.6 | 1.6
Hf (ppm) | 6 | 6.5 | 2 | 15 | 30 | 3 | 5.8
In (ppm) | 0.6 | 0.6 | 3.6 | 0.25 | 0.5 | 0.05 | 0.05
Li (ppm) | 64.5 | 41.5 | 46 | 65 | 130 | 13 | 20
Mn (ppm) | 214.5 | 442.5 | 1491 | 7000 | 14000 | 1400 | 600
Mo (ppm) | 18.5 | 8.5 | 9 | 5 | 10 | 1 | 1.5
Nb (ppm) | 14 | 15.5 | 4 | 55 | 110 | 11 | 12.5
Ni (ppm) | 6 | 6 | 5 | 640 | 1280 | 128 | 50
Pb (ppm) | 13700 | 3133 | 107200 | 40 | 80 | 8 | 16
Rb (ppm) | 279.5 | 293 | 79.9 | 185 | 370 | 37 | 112
Re (ppm) | <0.02 | <0.02 | <0.02 | 0.002 | 0.004 | 0.0004 | 0.0004
Sb (ppm) | 659.5 | 371 | 2157 | 1 | 2 | 0.2 | 0.2
Se (ppm) | 3.5 | 4 | 7 | 250 | 500 | 50 | 50
Sn (ppm) | 2 | 2.5 | 1 | 12.5 | 25 | 2.5 | 5.5
Sr (ppm) | 229 | 132 | 16 | 1300 | 2600 | 260 | 350
Ta (ppm) | 0.95 | 0.95 | <0.5 | 5 | 10 | 1 | 1.1
Te (ppm) | 4.08 | 2.625 | 12.08 | 1.5 | 3 | 0.3 | 0.003
Th (ppm) | 14.5 | 15.8 | 6.6 | 21 | 42 | 4.2 | 10.7
Tl (ppm) | 5.8 | 5.25 | 1.7 | 1.8 | 3.6 | 0.36 | 0.75
U (ppm) | 3.44 | 3.885 | 1.99 | 5.5 | 11 | 1.1 | 2.8
V (ppm) | 90 | 97 | 39 | 1150 | 2300 | 230 | 110
W (ppm) | 89 | 61 | 14 | 5 | 10 | 1 | 2
Zn (ppm) | 956.5 | 386 | 11800 | 400 | 800 | 80 | 71
Zr (ppm) | 223 | 225.5 | 60.7 | 500 | 1000 | 100 | 190
Sc (ppm) | 8 | 9.5 | <5 | 150 | 300 | 30 | 13
La (ppm) | 41.7 | 45.85 | 18.2 | 80 | 160 | 16 | 30
Ce (ppm) | 76.15 | 87.1 | 34.2 | 165 | 330 | 33 | 64
Pr (ppm) | 8.85 | 10.205 | 4.06 | 19.5 | 39 | 3.9 | 7.1
Nd (ppm) | 30.35 | 34.5 | 13.9 | 80 | 160 | 16 | 26
Sm (ppm) | 5.1 | 5.85 | 3.5 | 17.5 | 35 | 3.5 | 4.5
Eu (ppm) | 1.115 | 1.225 | 0.62 | 5.5 | 11 | 1.1 | 0.88
Gd (ppm) | 3.365 | 4.15 | 1.85 | 16.5 | 33 | 3.3 | 3.8
Tb (ppm) | 0.44 | 0.545 | 0.25 | 3 | 6 | 0.6 | 0.64
Dy (ppm) | 2.765 | 3.245 | 1.48 | 18.5 | 37 | 3.7 | 3.5
Ho (ppm) | 0.57 | 0.665 | 0.29 | 3.9 | 7.8 | 0.78 | 0.8
Er (ppm) | 1.665 | 1.945 | 0.87 | 11 | 22 | 2.2 | 2.3
Tm (ppm) | 0.255 | 0.285 | 0.12 | 1.6 | 3.2 | 0.32 | 0.33
Yb (ppm) | 1.65 | 1.9 | 0.8 | 11 | 22 | 2.2 | 2.2
Lu (ppm) | 0.26 | 0.285 | 0.11 | 1.5 | 3 | 0.3 | 0.32
Y (ppm) | 17.35 | 20.3 | 9.2 | 100 | 200 | 20 | 22
TotalREE | 199.585 | 227.55 | 89.45
TotalLREE | 166.63 | 188.88 | 76.33
TotalHREE | 24.955 | 29.17 | 13.12
%LREE | 83.48824 | 83.00593 | 85.33259
Hg (ppm) | 1.825 | 0.625 | 4.803
Al (%) | 7.93 | 7.92 | 2.59
Ca (ppm) | 1000 | 1000 | <1,000
Ca (%) | 0.1 | 0.1 | <0.1
K (ppm) | 36000 | 38500 | 12000
K (%) | 3.6 | 3.85 | 1.2
P (ppm) | 700 | 850 | 200
P (%) | 0.07 | 0.085 | 0.02
S (ppm) | 7900 | 7600 | 98300
S (%) | 0.79 | 0.76 | 9.83
Si (ppm) | >300,000 | 296000 | 268000
Si (%) | >30.0 | 29.6 | 26.8
Notes: |  |  |  |  | HREE - Heavy REEs include Tb through Lu + Y.
Bold values are critical minerals (Ba assumed to be associated with barite). |  |  |  |  | LOI - lost on ignition.
1 - bulk continental crust from Taylor and McLennan (2003) except for Pt, F, major compounds |  |  |  |  | LREE - Light REEs include La through Gd.
(Rudnick and Gao, 2003) and Te (McDonough, 2003). Te values for the average upper crust are |  |  |  |  | m3 - cubic meters.
from Li and Schoonmaker (2003). Major compounds bulk continental crust from Rudnick and Gao (2003). |  |  |  |  | na - not available.
2 - estimated volume. |  |  |  |  | ppb - parts per billion.
Green highlighted values are over 5x bulk continental crust. |  |  |  |  | ppm - parts per million.
Yellow highlighted values are over 10x bulk continental crust. |  |  |  |  | TotalREE - Total REEs include all the REEs + Sc.

## Append_OrphanBoy
Lab No. |  | C-581956
Table - Orphan Boy Summary of Laboratory Results.
Sample Name | 24-AL2-SU1 | 24-AL2-SU1-GRAB
Sample Type | Waste Rock | Rock Grab Sample
Area | Orphan Boy | Orphan Boy | 5x bulk continental crust1 | 10x bulk continental crust1 | bulk continental crust1 | upper continental crust1
Sample Unit | SU1 | SU1
Lat | 39.27818 | 39.27818
Long | -106.10169 | -106.10169
Elevation (ft amsl) | 10745 | 10745
Volume (m3) Est.2 | 31190 | na
SiO2 (%) | 61.43 | 38.91 | -- | -- | 60.6 | 66.6
Al2O3 (%) | 9.165 | 0.45 | -- | -- | 15.9 | 15.4
Fe2O3 (%) | 10.365 | 39.89 | -- | -- | na | na
K2O (%) | 2.925 | 0.06 | -- | -- | 1.81 | 2.8
MgO (%) | 1.13 | 0.05 | -- | -- | 4.66 | 2.48
MnO (%) | 0.1 | <0.01 | -- | -- | 0.1 | 0.1
CaO (%) | 2.22 | 0.05 | -- | -- | 6.41 | 3.59
TiO2 (%) | 0.255 | 0.02 | -- | -- | 0.72 | 0.64
Na2O (%) | 0.28 | <0.01 | -- | -- | 3.07 | 3.27
P2O5 (%) | 0.095 | <0.01 | -- | -- | 0.13 | 0.15
SrO (%) | <0.01 | <0.01 | -- | -- | na | na
BaO (%) | 0.055 | <0.01 | -- | -- | na | na
Cr2O3 (%) | <0.01 | <0.01 | -- | -- | na | na
V2O5 (%) | <0.01 | <0.01 | -- | -- | na | na
LOI (%) | 8.52831 | 21.2258 | -- | -- | na | na
Au (ppb) | 2135 | 198 |  | 30 | 3 | 1.8
Au (ppm) | 2.135 | 0.198 | 0.015 | 0.03 | 0.003 | 0.0018
Ag (ppm) | 93.485 | 42.56 | 0.4 | 0.8 | 0.08 | 0.05
Pd (ppb) | <1 | <1 | 5 | 10 | 1 | 0.5
Pt (ppb) | <10 | <10 | 2.5 | 5 | 0.5 | 0.5
Al (ppm) | 46400 | 2340 | 420500 | 841000 | 84100 | 80400
F (%) | 0.08645 | 0.0071 | 0.2765 | 0.553 | 0.0553 | na
Fe (ppm) | 72600 | 230000 | 353500 | 707000 | 70700 | 35000
Fe (%) | 7.26 | 23 | 35.35 | 70.7 | 7.07 | 3.5
Mg (ppm) | 6605 | 217 | 160000 | 320000 | 32000 | 13300
Ti (ppm) | 1410 | 137 | 27000 | 54000 | 5400 | 3900
Ti (%) | 0.141 | 0.0137 | 2.7 | 5.4 | 0.54 | 0.39
As (ppm) | <10 | <10 | 5 | 10 | 1 | 1.5
B (ppm) | <20 | <20 | 50 | 100 | 10 | 15
Ba (ppm) | 493.5 | 12 | 1250 | 2500 | 250 | 550
Be (ppm) | <5 | <5 | 7.5 | 15 | 1.5 | 3
Bi (ppm) | 93.7 | 31.8 | 0.3 | 0.6 | 0.06 | 0.127
Cd (ppm) | 31.5 | <0.2 | 0.49 | 0.98 | 0.098 | 0.098
Co (ppm) | 7 | 78 | 145 | 290 | 29 | 17
Cr (ppm) | 10 | <10 | 925 | 1850 | 185 | 85
Cs (ppm) | 3.3 | <0.5 | 7.5 | 15 | 1.5 | 4.8
Cu (ppm) | 411.5 | <10 | 375 | 750 | 75 | 25
Ga (ppm) | 12 | <1 | 90 | 180 | 18 | 17
Ge (ppm) | 2 | <1 | 8 | 16 | 1.6 | 1.6
Hf (ppm) | 4 | <2 | 15 | 30 | 3 | 5.8
In (ppm) | 6.25 | <0.2 | 0.25 | 0.5 | 0.05 | 0.05
Li (ppm) | 10 | <10 | 65 | 130 | 13 | 20
Mn (ppm) | 778 | 56 | 7000 | 14000 | 1400 | 600
Mo (ppm) | 4.5 | 3 | 5 | 10 | 1 | 1.5
Nb (ppm) | 6.5 | <5 | 55 | 110 | 11 | 12.5
Ni (ppm) | <20 | <20 | 640 | 1280 | 128 | 50
Pb (ppm) | 3045 | 450 | 40 | 80 | 8 | 16
Rb (ppm) | 115.5 | 4 | 185 | 370 | 37 | 112
Re (ppm) | <0.02 | <0.02 | 0.002 | 0.004 | 0.0004 | 0.0004
Sb (ppm) | <1 | <1 | 1 | 2 | 0.2 | 0.2
Se (ppm) | <1 | 2 | 250 | 500 | 50 | 50
Sn (ppm) | 75 | <5 | 12.5 | 25 | 2.5 | 5.5
Sr (ppm) | 68.5 | <10 | 1300 | 2600 | 260 | 350
Ta (ppm) | <0.5 | <0.5 | 5 | 10 | 1 | 1.1
Te (ppm) | 11.85 | 9 | 1.5 | 3 | 0.3 | 0.003
Th (ppm) | 4.25 | 0.5 | 21 | 42 | 4.2 | 10.7
Tl (ppm) | 1 | <1 | 1.8 | 3.6 | 0.36 | 0.75
U (ppm) | 1.5 | <1 | 5.5 | 11 | 1.1 | 2.8
V (ppm) | 35.5 | <10 | 1150 | 2300 | 230 | 110
W (ppm) | 3 | 2 | 5 | 10 | 1 | 2
Zn (ppm) | 5250 | 21 | 400 | 800 | 80 | 71
Zr (ppm) | 148 | <100 | 500 | 1000 | 100 | 190
Sc (ppm) | <5 | <5 | 150 | 300 | 30 | 13
La (ppm) | 18.5 | <4 | 80 | 160 | 16 | 30
Ce (ppm) | 39 | <3 | 165 | 330 | 33 | 64
Pr (ppm) | 4.4 | <0.5 | 19.5 | 39 | 3.9 | 7.1
Nd (ppm) | 17 | <1 | 80 | 160 | 16 | 26
Sm (ppm) | 2.9 | <0.5 | 17.5 | 35 | 3.5 | 4.5
Eu (ppm) | 0.55 | <0.3 | 5.5 | 11 | 1.1 | 0.88
Gd (ppm) | 2.35 | <0.5 | 16.5 | 33 | 3.3 | 3.8
Tb (ppm) | 0.25 | <0.2 | 3 | 6 | 0.6 | 0.64
Dy (ppm) | 1.9 | <0.2 | 18.5 | 37 | 3.7 | 3.5
Ho (ppm) | 0.38 | <0.05 | 3.9 | 7.8 | 0.78 | 0.8
Er (ppm) | 1.1 | <0.2 | 11 | 22 | 2.2 | 2.3
Tm (ppm) | 0.16 | <0.05 | 1.6 | 3.2 | 0.32 | 0.33
Yb (ppm) | 1.2 | <0.2 | 11 | 22 | 2.2 | 2.2
Lu (ppm) | 0.15 | <0.1 | 1.5 | 3 | 0.3 | 0.32
Y (ppm) | 10.65 | 1.2 | 100 | 200 | 20 | 22
TotalREE | 100.49 | 1.2
TotalLREE | 84.7 | na
TotalHREE | 15.79 | 1.2
%LREE | 84.28699 | na
Hg (ppm) | 0.5785 | 0.075
Al (%) | 4.64 | 0.234
Ca (ppm) | 15550 | <1,000
Ca (%) | 1.555 | <0.1
K (ppm) | 22000 | <1000
K (%) | 2.2 | <0.1
P (ppm) | 336.5 | <100
P (%) | 0.03365 | <0.01
S (ppm) | 41700 | 307000
S (%) | 4.17 | 30.7
Si (ppm) | 264000 | 169000
Si (%) | 26.4 | 16.9
NOTES: |  |  |  |  | HREE - Heavy REEs include Tb through Lu + Y.
Bold values are critical minerals (Ba assumed to be associated with barite). |  |  |  |  | LOI - lost on ignition.
1 - bulk continental crust from Taylor and McLennan (2003) except for Pt, F, major compounds |  |  |  |  | LREE - Light REEs include La through Gd.
(Rudnick and Gao, 2003) and Te (McDonough, 2003). Te values for the average upper crust are |  |  |  |  | m3 - cubic meters.
from Li and Schoonmaker (2003). Major compounds bulk continental crust from Rudnick and Gao (2003). |  |  |  |  | na - not available.
2 - esimated volume, estimated volumes include the entire waste pile (only a portion was sampled). |  |  |  |  | ppb - parts per billion.
Green highlighted values are over 5x bulk continental crust. |  |  |  |  | ppm - parts per million.
Yellow highlighted values are over 10x bulk continental crust. |  |  |  |  | TotalREE - Total REEs include all the REEs + Sc.

## Append_Peru
Lab No. |  |  | C-570299
Table - Montezuma Peruvian Summary of Laboratory Results.
Sample Name | 23-MZ3-SU1 | 23-MZ3-SU2 | 23-MZ3-SU1-Grab
Sample Type | Waste Rock | Waste Rock | Rock Grab Sample
Area | Peruvian | Peruvian | Peruvian | 5x bulk continental crust1 | 10x bulk continental crust1 | bulk continental crust1 | upper continental crust1
Sample Unit | SU1 | SU2 | SU1
Lat | 39.61458 | 39.614719 | 39.61458
Long | -105.798757 | -105.798623 | -105.798757
Elevation (ft amsl) | 11530 | 11530 | 11530
Volume (m3) Est.2 | 9900 | 3847 | na
SiO2 (%) | 66.05 | 68.165 | 34.45 | -- | -- | 60.6 | 66.6
Al2O3 (%) | 10.78 | 13.505 | 1.25 | -- | -- | 15.9 | 15.4
Fe2O3 (%) | 5.805 | 5.255 | 12.8 | -- | -- | na | na
K2O (%) | 3.37 | 4.21 | 0.33 | -- | -- | 1.81 | 2.8
MgO (%) | 0.655 | 0.835 | 0.2 | -- | -- | 4.66 | 2.48
MnO (%) | 0.055 | 0.05 | 6.29 | -- | -- | 0.1 | 0.1
CaO (%) | 0.065 | 0.12 | 0.08 | -- | -- | 6.41 | 3.59
TiO2 (%) | 0.475 | 0.635 | 0.05 | -- | -- | 0.72 | 0.64
Na2O (%) | 0.165 | 0.315 | 0.5 | -- | -- | 3.07 | 3.27
P2O5 (%) | 0.135 | 0.155 | 0.04 | -- | -- | 0.13 | 0.15
SrO (%) | 0.11 | 0.035 | 0.213 | -- | -- | na | na
BaO (%) | 1.8 | 0.32 | 5.577 | -- | -- | na | na
Cr2O3 (%) | <0.01 | <0.01 | <0.01 | -- | -- | na | na
V2O5 (%) | <0.01 | 0.015 | <0.01 | -- | -- | na | na
LOI (%) | 6.435 | 7.292825 | na | -- | -- | na | na
Au (ppb) | 182 | 181 | 290 |  | 30 | 3 | 1.8
Au (ppm) | 0.182 | 0.181 | 0.29 | 0.015 | 0.03 | 0.003 | 0.0018
Ag (ppm) | 175 | 26.5 | >200 | 0.4 | 0.8 | 0.08 | 0.05
Pd (ppb) | <1 | <1 | <1 | 5 | 10 | 1 | 0.5
Pt (ppb) | <10 | <10 | <10 | 2.5 | 5 | 0.5 | 0.5
Al (ppm) | 58500 | 71900 | 6400 | 420500 | 841000 | 84100 | 80400
F (%) | 0.1768 | 0.2058 | 0.0201 | 0.2765 | 0.553 | 0.0553 | na
Fe (ppm) | 40850 | 36150 | 90600 | 353500 | 707000 | 70700 | 35000
Fe (%) | 4.085 | 3.615 | 9.06 | 35.35 | 70.7 | 7.07 | 3.5
Mg (ppm) | 3900 | 4900 | 1200 | 160000 | 320000 | 32000 | 13300
Ti (ppm) | 3100 | 3850 | 300 | 27000 | 54000 | 5400 | 3900
Ti (%) | 0.31 | 0.385 | 0.03 | 2.7 | 5.4 | 0.54 | 0.39
As (ppm) | 281 | 98.5 | 838 | 5 | 10 | 1 | 1.5
B (ppm) | 33 | 34.5 | 21 | 50 | 100 | 10 | 15
Ba (ppm) | >10,000 | 2788.5 | 5444 | 1250 | 2500 | 250 | 550
Be (ppm) | <5 | <5 | <5 | 7.5 | 15 | 1.5 | 3
Bi (ppm) | 54.4 | 15.7 | 80 | 0.3 | 0.6 | 0.06 | 0.127
Cd (ppm) | 21.2 | 4.75 | 366 | 0.49 | 0.98 | 0.098 | 0.098
Co (ppm) | 1.05 | 1.55 | 1.1 | 145 | 290 | 29 | 17
Cr (ppm) | 33.5 | 42.5 | <10 | 925 | 1850 | 185 | 85
Cs (ppm) | 10.8 | 12.2 | 2 | 7.5 | 15 | 1.5 | 4.8
Cu (ppm) | 513.5 | 124.5 | 5026 | 375 | 750 | 75 | 25
Ga (ppm) | 16.5 | 21 | 9 | 90 | 180 | 18 | 17
Ge (ppm) | 3.5 | 3 | 6 | 8 | 16 | 1.6 | 1.6
Hf (ppm) | 7.5 | 8 | <1 | 15 | 30 | 3 | 5.8
In (ppm) | 5.5 | 1.9 | 60.5 | 0.25 | 0.5 | 0.05 | 0.05
Li (ppm) | 14 | 14.5 | 12 | 65 | 130 | 13 | 20
Mn (ppm) | 427 | 385 | 51239 | 7000 | 14000 | 1400 | 600
Mo (ppm) | 9.5 | 3 | 5 | 5 | 10 | 1 | 1.5
Nb (ppm) | 14.5 | 17.5 | 2 | 55 | 110 | 11 | 12.5
Ni (ppm) | 9.5 | 9 | 8 | 640 | 1280 | 128 | 50
Pb (ppm) | 20350 | 5203.5 | 80020 | 40 | 80 | 8 | 16
Rb (ppm) | 199 | 234.5 | 21.1 | 185 | 370 | 37 | 112
Re (ppm) | <0.02 | <0.02 | <0.02 | 0.002 | 0.004 | 0.0004 | 0.0004
Sb (ppm) | 661.5 | 104.3 | 1977 | 1 | 2 | 0.2 | 0.2
Se (ppm) | <1 | <1 | 3 | 250 | 500 | 50 | 50
Sn (ppm) | 11.5 | 10 | 1 | 12.5 | 25 | 2.5 | 5.5
Sr (ppm) | 892 | 364.5 | 1845 | 1300 | 2600 | 260 | 350
Ta (ppm) | 0.85 | 0.95 | <0.5 | 5 | 10 | 1 | 1.1
Te (ppm) | 1.24 | 1.615 | 0.46 | 1.5 | 3 | 0.3 | 0.003
Th (ppm) | 18.75 | 16.45 | 4.1 | 21 | 42 | 4.2 | 10.7
Tl (ppm) | 3.5 | 3.7 | 2.1 | 1.8 | 3.6 | 0.36 | 0.75
U (ppm) | 2.115 | 2.57 | 1.16 | 5.5 | 11 | 1.1 | 2.8
V (ppm) | 45.5 | 59 | <5 | 1150 | 2300 | 230 | 110
W (ppm) | 4 | 4 | 1 | 5 | 10 | 1 | 2
Zn (ppm) | 4276.5 | 1222.5 | 119300 | 400 | 800 | 80 | 71
Zr (ppm) | 266.5 | 293 | 33.2 | 500 | 1000 | 100 | 190
Sc (ppm) | 8 | 11 | <5 | 150 | 300 | 30 | 13
La (ppm) | 74.6 | 78.5 | 14.2 | 80 | 160 | 16 | 30
Ce (ppm) | 154.5 | 159.5 | 28.8 | 165 | 330 | 33 | 64
Pr (ppm) | 18.925 | 19.185 | 3.51 | 19.5 | 39 | 3.9 | 7.1
Nd (ppm) | 63.3 | 65.9 | 12.2 | 80 | 160 | 16 | 26
Sm (ppm) | 9.65 | 10.25 | 1.9 | 17.5 | 35 | 3.5 | 4.5
Eu (ppm) | 1.265 | 1.65 | 0.25 | 5.5 | 11 | 1.1 | 0.88
Gd (ppm) | 6.46 | 7.29 | 1.26 | 16.5 | 33 | 3.3 | 3.8
Tb (ppm) | 0.835 | 0.94 | 0.12 | 3 | 6 | 0.6 | 0.64
Dy (ppm) | 4.715 | 5.355 | 0.65 | 18.5 | 37 | 3.7 | 3.5
Ho (ppm) | 0.945 | 1.04 | 0.1 | 3.9 | 7.8 | 0.78 | 0.8
Er (ppm) | 2.66 | 2.895 | 0.29 | 11 | 22 | 2.2 | 2.3
Tm (ppm) | 0.395 | 0.4 | <0.05 | 1.6 | 3.2 | 0.32 | 0.33
Yb (ppm) | 2.45 | 2.6 | 0.3 | 11 | 22 | 2.2 | 2.2
Lu (ppm) | 0.39 | 0.405 | <0.05 | 1.5 | 3 | 0.3 | 0.32
Y (ppm) | 27.3 | 30.45 | 3 | 100 | 200 | 20 | 22
TotalREE | 376.39 | 397.36 | 66.58
TotalLREE | 328.7 | 342.275 | 62.12
TotalHREE | 39.69 | 44.085 | 4.46
%LREE | 87.32963 | 86.13726 | 93.30129
Hg (ppm) | 2.083 | 0.654 | 31.58
Al (%) | 5.85 | 7.19 | 0.64
Ca (ppm) | <1000 | 1000 | 1000
Ca (%) | <0.1 | 0.1 | 0.1
K (ppm) | 29500 | 35000 | 3000
K (%) | 2.95 | 3.5 | 0.3
P (ppm) | 600 | 650 | 200
P (%) | 0.06 | 0.065 | 0.02
S (ppm) | 19400 | 6350 | >100,000
S (%) | 1.94 | 0.635 | >10.00
Si (ppm) | 291500 | 292000 | 146000
Si (%) | 29.15 | 28.4 | 14.6
Notes: |  |  |  |  | HREE - Heavy REEs include Tb through Lu + Y.
Bold values are critical minerals (Ba assumed to be associated with barite). |  |  |  |  | LOI - lost on ignition.
1 - bulk continental crust from Taylor and McLennan (2003) except for Pt, F, major compounds |  |  |  |  | LREE - Light REEs include La through Gd.
(Rudnick and Gao, 2003) and Te (McDonough, 2003). Te values for the average upper crust are |  |  |  |  | m3 - cubic meters.
from Li and Schoonmaker (2003). Major compounds bulk continental crust from Rudnick and Gao (2003). |  |  |  |  | na - not available.
2 - estimated volume. |  |  |  |  | ppb - parts per billion.
Green highlighted values are over 5x bulk continental crust. |  |  |  |  | ppm - parts per million.
Yellow highlighted values are over 10x bulk continental crust. |  |  |  |  | TotalREE - Total REEs include all the REEs + Sc.

## Append_PeruWest
Lab No.
Table - Montezuma Peruvian West Area Summary of Laboratory Results.
Sample Name | 23-MZ1-SU1 | 23-MZ2-SU1
Sample Type | Waste Rock | Waste Rock
Area | Peruvian West area (MZ1) | Peruvian West area (MZ2) | 5x bulk continental crust1 | 10x bulk continental crust1 | bulk continental crust1 | upper continental crust1
Sample Unit | SU1 | SU1
Lat | 39.607883 | 39.607893
Long | -105.802599 | -105.803938
Elevation (ft amsl) | 11200 | 11320
Volume (m3) Est.2 | 2908 | 1444
SiO2 (%) | 70.465 | 60.495 | -- | -- | 60.6 | 66.6
Al2O3 (%) | 15.605 | 16.665 | -- | -- | 15.9 | 15.4
Fe2O3 (%) | 2.61 | 3.905 | -- | -- | na | na
K2O (%) | 4.78 | 5.115 | -- | -- | 1.81 | 2.8
MgO (%) | 0.77 | 0.84 | -- | -- | 4.66 | 2.48
MnO (%) | 0.055 | 0.02 | -- | -- | 0.1 | 0.1
CaO (%) | 0.12 | 0.085 | -- | -- | 6.41 | 3.59
TiO2 (%) | 0.645 | 0.685 | -- | -- | 0.72 | 0.64
Na2O (%) | 0.245 | 0.36 | -- | -- | 3.07 | 3.27
P2O5 (%) | 0.075 | 0.115 | -- | -- | 0.13 | 0.15
SrO (%) | 0.02 | 0.07 | -- | -- | na | na
BaO (%) | 0.165 | 1.445 | -- | -- | na | na
Cr2O3 (%) | 0.01 | 0.015 | -- | -- | na | na
V2O5 (%) | 0.015 | 0.015 | -- | -- | na | na
LOI (%) | 4.540455 | 5.58944 | -- | -- | na | na
Au (ppb) | 34 | 157.5 |  | 30 | 3 | 1.8
Au (ppm) | 0.034 | 0.1575 | 0.015 | 0.03 | 0.003 | 0.0018
Ag (ppm) | 4 | 44.5 | 0.4 | 0.8 | 0.08 | 0.05
Pd (ppb) | <1 | 1 | 5 | 10 | 1 | 0.5
Pt (ppb) | <10 | <10 | 2.5 | 5 | 0.5 | 0.5
Al (ppm) | 84250 | 89050 | 420500 | 841000 | 84100 | 80400
F (%) | 0.13535 | 0.202 | 0.2765 | 0.553 | 0.0553 | na
Fe (ppm) | 18200 | 27200 | 353500 | 707000 | 70700 | 35000
Fe (%) | 1.82 | 2.72 | 35.35 | 70.7 | 7.07 | 3.5
Mg (ppm) | 4650 | 4950 | 160000 | 320000 | 32000 | 13300
Ti (ppm) | 3950 | 4200 | 27000 | 54000 | 5400 | 3900
Ti (%) | 0.395 | 0.42 | 2.7 | 5.4 | 0.54 | 0.39
As (ppm) | 19 | 141.5 | 5 | 10 | 1 | 1.5
B (ppm) | 30.5 | 30.5 | 50 | 100 | 10 | 15
Ba (ppm) | 1537 | >10,000 | 1250 | 2500 | 250 | 550
Be (ppm) | <5 | <5 | 7.5 | 15 | 1.5 | 3
Bi (ppm) | 16.7 | 27.95 | 0.3 | 0.6 | 0.06 | 0.127
Cd (ppm) | 0.2 | 17.3 | 0.49 | 0.98 | 0.098 | 0.098
Co (ppm) | 1.95 | 1.7 | 145 | 290 | 29 | 17
Cr (ppm) | 76 | 100 | 925 | 1850 | 185 | 85
Cs (ppm) | 8.9 | 7.35 | 7.5 | 15 | 1.5 | 4.8
Cu (ppm) | 22 | 44.5 | 375 | 750 | 75 | 25
Ga (ppm) | 20.5 | 27 | 90 | 180 | 18 | 17
Ge (ppm) | 2 | 2 | 8 | 16 | 1.6 | 1.6
Hf (ppm) | 8.5 | 8 | 15 | 30 | 3 | 5.8
In (ppm) | 0.5 | 3 | 0.25 | 0.5 | 0.05 | 0.05
Li (ppm) | 11 | <10 | 65 | 130 | 13 | 20
Mn (ppm) | 420.5 | 225 | 7000 | 14000 | 1400 | 600
Mo (ppm) | 2.5 | 4 | 5 | 10 | 1 | 1.5
Nb (ppm) | 16 | 17 | 55 | 110 | 11 | 12.5
Ni (ppm) | 7.5 | 9 | 640 | 1280 | 128 | 50
Pb (ppm) | 702 | 22550 | 40 | 80 | 8 | 16
Rb (ppm) | 236 | 277 | 185 | 370 | 37 | 112
Re (ppm) | <0.02 | <0.02 | 0.002 | 0.004 | 0.0004 | 0.0004
Sb (ppm) | 8.6 | 88.25 | 1 | 2 | 0.2 | 0.2
Se (ppm) | <1 | 1 | 250 | 500 | 50 | 50
Sn (ppm) | 5 | 8 | 12.5 | 25 | 2.5 | 5.5
Sr (ppm) | 157 | 661.5 | 1300 | 2600 | 260 | 350
Ta (ppm) | 0.9 | 1.15 | 5 | 10 | 1 | 1.1
Te (ppm) | 1.255 | 1.855 | 1.5 | 3 | 0.3 | 0.003
Th (ppm) | 13 | 16.25 | 21 | 42 | 4.2 | 10.7
Tl (ppm) | 4.05 | 4.3 | 1.8 | 3.6 | 0.36 | 0.75
U (ppm) | 2.8 | 3.56 | 5.5 | 11 | 1.1 | 2.8
V (ppm) | 66.5 | 81 | 1150 | 2300 | 230 | 110
W (ppm) | 6.5 | 13 | 5 | 10 | 1 | 2
Zn (ppm) | 71.5 | 6173 | 400 | 800 | 80 | 71
Zr (ppm) | 283.5 | 275 | 500 | 1000 | 100 | 190
Sc (ppm) | 13 | 16 | 150 | 300 | 30 | 13
La (ppm) | 67 | 67.75 | 80 | 160 | 16 | 30
Ce (ppm) | 136 | 138 | 165 | 330 | 33 | 64
Pr (ppm) | 16.485 | 17.03 | 19.5 | 39 | 3.9 | 7.1
Nd (ppm) | 61.6 | 60.3 | 80 | 160 | 16 | 26
Sm (ppm) | 10.1 | 11.35 | 17.5 | 35 | 3.5 | 4.5
Eu (ppm) | 1.65 | 1.68 | 5.5 | 11 | 1.1 | 0.88
Gd (ppm) | 7.09 | 8.995 | 16.5 | 33 | 3.3 | 3.8
Tb (ppm) | 1.03 | 1.285 | 3 | 6 | 0.6 | 0.64
Dy (ppm) | 5.77 | 7.8 | 18.5 | 37 | 3.7 | 3.5
Ho (ppm) | 1.15 | 1.65 | 3.9 | 7.8 | 0.78 | 0.8
Er (ppm) | 3.365 | 4.96 | 11 | 22 | 2.2 | 2.3
Tm (ppm) | 0.485 | 0.775 | 1.6 | 3.2 | 0.32 | 0.33
Yb (ppm) | 3.25 | 5.2 | 11 | 22 | 2.2 | 2.2
Lu (ppm) | 0.51 | 0.795 | 1.5 | 3 | 0.3 | 0.32
Y (ppm) | 31 | 50.45 | 100 | 200 | 20 | 22
TotalREE | 359.485 | 394.02
TotalLREE | 299.925 | 305.105
TotalHREE | 46.56 | 72.915
%LREE | 83.43185 | 77.43389
Hg (ppm) | 0.079 | 0.75
Al (%) | 8.425 | 8.905
Ca (ppm) | 1500 | 1000
Ca (%) | 0.15 | 0.1
K (ppm) | 41000 | 43500
K (%) | 4.1 | 4.35
P (ppm) | 300 | 500
P (%) | 0.03 | 0.05
S (ppm) | 4350 | 15850
S (%) | 0.435 | 1.585
Si (ppm) | >300,000 | 277500
Si (%) | >30.00 | 25.5
Notes: |  |  |  |  | HREE - Heavy REEs include Tb through Lu + Y.
Bold values are critical minerals (Ba assumed to be associated with barite). |  |  |  |  | LOI - lost on ignition.
1 - bulk continental crust from Taylor and McLennan (2003) except for Pt, F, major compounds |  |  |  |  | LREE - Light REEs include La through Gd.
(Rudnick and Gao, 2003) and Te (McDonough, 2003). Te values for the average upper crust are |  |  |  |  | m3 - cubic meters.
from Li and Schoonmaker (2003). Major compounds bulk continental crust from Rudnick and Gao (2003). |  |  |  |  | na - not available.
2 - estimated volume. |  |  |  |  | ppb - parts per billion.
Green highlighted values are over 5x bulk continental crust. |  |  |  |  | ppm - parts per million.
Yellow highlighted values are over 10x bulk continental crust. |  |  |  |  | TotalREE - Total REEs include all the REEs + Sc.

## Append_Sacramento
Lab No. |  |  | C-581950
Table - Summary of Laboratory Results Sacramento.
Sample Name | 24-AL1-SU1 | 24-AL1-SU2 | 24-AL1-SU1-GRAB
Sample Type | Waste Rock / Ore Stockpile | Waste Rock / Ore Stockpile | Rock Grab Sample
Area | Sacramento | Sacramento | Sacramento | 5x bulk continental crust1 | 10x bulk continental crust1 | bulk continental crust1 | upper continental crust1
Sample Unit | SU1 | SU2 | SU1
Lat | 39.22663 | 39.22668 | 39.22663
Long | -106.05782 | -106.05834 | -106.05782
Elevation (ft amsl) | 10390 | 10390 | 10390
Volume (m3) Est.2 | 3200 | 399 | na
SiO2 (%) | 42.67 | 47.105 | 61.16 | -- | -- | 60.6 | 66.6
Al2O3 (%) | 4.135 | 5.18 | 4.97 | -- | -- | 15.9 | 15.4
Fe2O3 (%) | 15.08 | 13.755 | 13.77 | -- | -- | na | na
K2O (%) | 0.64 | 1.135 | 0.35 | -- | -- | 1.81 | 2.8
MgO (%) | 3.575 | 4.75 | 1.66 | -- | -- | 4.66 | 2.48
MnO (%) | 0.535 | 0.395 | 0.35 | -- | -- | 0.1 | 0.1
CaO (%) | 7.595 | 6.375 | 3.56 | -- | -- | 6.41 | 3.59
TiO2 (%) | 0.2 | 0.275 | 0.08 | -- | -- | 0.72 | 0.64
Na2O (%) | 0.08 | 0.03 | 0.01 | -- | -- | 3.07 | 3.27
P2O5 (%) | 0.155 | 0.14 | 0.04 | -- | -- | 0.13 | 0.15
SrO (%) | <0.01 | 0.01 | <0.01 | -- | -- | na | na
BaO (%) | 0.025 | 0.035 | <0.01 | -- | -- | na | na
Cr2O3 (%) | <0.01 | <0.01 | <0.01 | -- | -- | na | na
V2O5 (%) | 0.01 | <0.01 | <0.01 | -- | -- | na | na
LOI (%) | 13.342755 | 11.96262 | 9.60616 | -- | -- | na | na
Au (ppb) | 6725 | 5735 | 672 |  | 30 | 3 | 1.8
Au (ppm) | 6.725 | 5.735 | 0.672 | 0.015 | 0.03 | 0.003 | 0.0018
Ag (ppm) | 44.59 | 37.555 | 78.07 | 0.4 | 0.8 | 0.08 | 0.05
Pd (ppb) | <1 | <1 | <1 | 5 | 10 | 1 | 0.5
Pt (ppb) | <10 | <10 | <10 | 2.5 | 5 | 0.5 | 0.5
Al (ppm) | 21250 | 26650 | 24600 | 420500 | 841000 | 84100 | 80400
F (%) | 0.0923 | 0.10405 | 1.6887 | 0.2765 | 0.553 | 0.0553 | na
Fe (ppm) | 100100 | 86300 | 84300 | 353500 | 707000 | 70700 | 35000
Fe (%) | 10.01 | 8.63 | 8.43 | 35.35 | 70.7 | 7.07 | 3.5
Mg (ppm) | 20800 | 28250 | 9370 | 160000 | 320000 | 32000 | 13300
Ti (ppm) | 1242 | 1620 | 529 | 27000 | 54000 | 5400 | 3900
Ti (%) | 0.1242 | 0.162 | 0.0529 | 2.7 | 5.4 | 0.54 | 0.39
As (ppm) | <10 | <10 | 30 | 5 | 10 | 1 | 1.5
B (ppm) | <20 | <20 | <20 | 50 | 100 | 10 | 15
Ba (ppm) | 300.5 | 380.5 | 41 | 1250 | 2500 | 250 | 550
Be (ppm) | <5 | <5 | <5 | 7.5 | 15 | 1.5 | 3
Bi (ppm) | 68.4 | 48.25 | 98.1 | 0.3 | 0.6 | 0.06 | 0.127
Cd (ppm) | 101.5 | 61.95 | 24 | 0.49 | 0.98 | 0.098 | 0.098
Co (ppm) | 5 | 4.5 | 3 | 145 | 290 | 29 | 17
Cr (ppm) | 15 | 16 | <10 | 925 | 1850 | 185 | 85
Cs (ppm) | 1.45 | 1.75 | 0.8 | 7.5 | 15 | 1.5 | 4.8
Cu (ppm) | 668.5 | 418 | 31 | 375 | 750 | 75 | 25
Ga (ppm) | 7.5 | 9 | <1 | 90 | 180 | 18 | 17
Ge (ppm) | 1.5 | 2 | 24 | 8 | 16 | 1.6 | 1.6
Hf (ppm) | 4.5 | 5.5 | 3 | 15 | 30 | 3 | 5.8
In (ppm) | 18.25 | 14.1 | 1 | 0.25 | 0.5 | 0.05 | 0.05
Li (ppm) | 15.5 | 18.5 | <10 | 65 | 130 | 13 | 20
Mn (ppm) | 4015 | 3030 | 2590 | 7000 | 14000 | 1400 | 600
Mo (ppm) | 9 | 9 | 4 | 5 | 10 | 1 | 1.5
Nb (ppm) | 5.5 | 5.5 | <5 | 55 | 110 | 11 | 12.5
Ni (ppm) | <20 | <20 | <20 | 640 | 1280 | 128 | 50
Pb (ppm) | 5850 | 4715 | 8470 | 40 | 80 | 8 | 16
Rb (ppm) | 42 | 59 | 31 | 185 | 370 | 37 | 112
Re (ppm) | <0.02 | <0.02 | <0.02 | 0.002 | 0.004 | 0.0004 | 0.0004
Sb (ppm) | 2 | <1 | 3 | 1 | 2 | 0.2 | 0.2
Se (ppm) | <1 | <1 | <1 | 250 | 500 | 50 | 50
Sn (ppm) | <5 | <5 | <5 | 12.5 | 25 | 2.5 | 5.5
Sr (ppm) | 49 | 51 | 28 | 1300 | 2600 | 260 | 350
Ta (ppm) | <0.5 | <0.5 | <0.5 | 5 | 10 | 1 | 1.1
Te (ppm) | 2.4 | 3.8 | 1 | 1.5 | 3 | 0.3 | 0.003
Th (ppm) | 4.55 | 4.95 | 4 | 21 | 42 | 4.2 | 10.7
Tl (ppm) | <1 | <1 | <1 | 1.8 | 3.6 | 0.36 | 0.75
U (ppm) | 2 | 2 | <1 | 5.5 | 11 | 1.1 | 2.8
V (ppm) | 29.5 | 38.5 | <10 | 1150 | 2300 | 230 | 110
W (ppm) | 9 | 9.5 | 170 | 5 | 10 | 1 | 2
Zn (ppm) | 15500 | 9765 | 2730 | 400 | 800 | 80 | 71
Zr (ppm) | 170.5 | 220.5 | 128 | 500 | 1000 | 100 | 190
Sc (ppm) | <5 | <5 | <5 | 150 | 300 | 30 | 13
La (ppm) | 11 | 14.5 | 21 | 80 | 160 | 16 | 30
Ce (ppm) | 26.5 | 32.5 | 40 | 165 | 330 | 33 | 64
Pr (ppm) | 2.65 | 3.4 | 4.8 | 19.5 | 39 | 3.9 | 7.1
Nd (ppm) | 10 | 12.5 | 18 | 80 | 160 | 16 | 26
Sm (ppm) | 2 | 2.3 | 3.4 | 17.5 | 35 | 3.5 | 4.5
Eu (ppm) | 0.35 | 0.35 | 0.7 | 5.5 | 11 | 1.1 | 0.88
Gd (ppm) | 1.55 | 1.7 | 1.9 | 16.5 | 33 | 3.3 | 3.8
Tb (ppm) | 0.25 | 0.25 | 0.2 | 3 | 6 | 0.6 | 0.64
Dy (ppm) | 1.5 | 1.8 | 1.3 | 18.5 | 37 | 3.7 | 3.5
Ho (ppm) | 0.33 | 0.405 | 0.24 | 3.9 | 7.8 | 0.78 | 0.8
Er (ppm) | 1 | 1.3 | 0.6 | 11 | 22 | 2.2 | 2.3
Tm (ppm) | 0.17 | 0.195 | 0.08 | 1.6 | 3.2 | 0.32 | 0.33
Yb (ppm) | 1.25 | 1.5 | 0.6 | 11 | 22 | 2.2 | 2.2
Lu (ppm) | 0.2 | 0.2 | <0.1 | 1.5 | 3 | 0.3 | 0.32
Y (ppm) | 9.05 | 10.8 | 6 | 100 | 200 | 20 | 22
TotalREE | 67.8 | 83.7 | 98.82
TotalLREE | 54.05 | 67.25 | 89.8
TotalHREE | 13.75 | 16.45 | 9.02
%LREE | 79.71976 | 80.34648 | 90.87229
Hg (ppm) | 0.347 | 0.3485 | 0.023
Al (%) | 2.125 | 2.665 | 2.46
Ca (ppm) | 55900 | 46000 | 23600
Ca (%) | 5.59 | 5.53 | 2.36
K (ppm) | 5065 | 8765 | 2650
K (%) | 0.5065 | 0.8765 | 0.265
P (ppm) | 581 | 542.5 | 137
P (%) | 0.0581 | 0.05425 | 0.0137
S (ppm) | 63700 | 39300 | 105000
S (%) | 6.37 | 3.93 | 10.5
Si (ppm) | 196500 | 200000 | 236000
Si (%) | 19.65 | 20 | 23.6
Notes:
Bold values are critical minerals (Ba assumed to be associated with barite). |  |  |  |  | HREE - Heavy REEs include Tb through Lu + Y.
1 - bulk continental crust from Taylor and McLennan (2003) except for Pt, F, major compounds |  |  |  |  | LOI - lost on ignition.
(Rudnick and Gao, 2003) and Te (McDonough, 2003). Te values for the average upper crust are |  |  |  |  | LREE - Light REEs include La through Gd.
from Li and Schoonmaker (2003). Major compounds bulk continental crust from Rudnick and Gao (2003). |  |  |  |  | m3 - cubic meters.
2 - estimated volume. |  |  |  |  | na - not available.
Green highlighted values are over 5x bulk continental crust. |  |  |  |  | ppb - parts per billion.
Yellow highlighted values are over 10x bulk continental crust. |  |  |  |  | ppm - parts per million.
TotalREE - Total REEs include all the REEs + Sc.

## Append_Santiago
Lab No.
Table - Santiago Area Summary of Laboratory Results.
Sample Name | 24-PA1-SU1 | 24-PA1-SU2 | 24-PA2-SU1
Sample Type | Waste Rock | Waste Rock | Waste Rock
Area | Santiago 1 | Santiago 1 | Santiago 2 | 5x bulk continental crust1 | 10x bulk continental crust1 | bulk continental crust1 | upper continental crust1
Sample Unit | SU1 | SU2 | SU1
Lat | 39.64963 | 39.64981 | 39.64729
Long | -105.7629 | -105.76248 | -105.76433
Elevation (ft amsl) | 11765 | 11735 | 11965
Volume (m3) Est.2 | 1499.612 | 3525.003 | 1737.355
SiO2 (%) | 70.62 | 68.73 | 72.77 | -- | -- | 60.6 | 66.6
Al2O3 (%) | 13.97 | 14.325 | 13.42 | -- | -- | 15.9 | 15.4
Fe2O3 (%) | 4.16 | 4.565 | 3.385 | -- | -- | na | na
K2O (%) | 4.03 | 4.205 | 3.99 | -- | -- | 1.81 | 2.8
MgO (%) | 0.605 | 0.505 | 0.41 | -- | -- | 4.66 | 2.48
MnO (%) | 0.085 | 0.145 | 0.16 | -- | -- | 0.1 | 0.1
CaO (%) | 0.085 | 0.11 | 0.08 | -- | -- | 6.41 | 3.59
TiO2 (%) | 0.5 | 0.51 | 0.375 | -- | -- | 0.72 | 0.64
Na2O (%) | 0.135 | 0.16 | 0.175 | -- | -- | 3.07 | 3.27
P2O5 (%) | 0.125 | 0.13 | 0.11 | -- | -- | 0.13 | 0.15
SrO (%) | <0.01 | <0.01 | <0.01 | -- | -- | na | na
BaO (%) | 0.075 | 0.07 | 0.07 | -- | -- | na | na
Cr2O3 (%) | <0.01 | <0.01 | <0.01 | -- | -- | na | na
V2O5 (%) | <0.01 | 0.01 | 0.01 | -- | -- | na | na
LOI (%) | 5.25358 | 5.778615 | 5.035685 | -- | -- | na | na
Au (ppb) | 68.5 | 191.5 | 119 |  | 30 | 3 | 1.8
Au (ppm) | 0.0685 | 0.1915 | 0.119 | 0.015 | 0.03 | 0.003 | 0.0018
Ag (ppm) | 38.215 | 152.975 | 7.22 | 0.4 | 0.8 | 0.08 | 0.05
Pd (ppb) | <1 | <1 | <1 | 5 | 10 | 1 | 0.5
Pt (ppb) | <10 | <10 | <10 | 2.5 | 5 | 0.5 | 0.5
Al (ppm) | 73000 | 75650 | 69050 | 420500 | 841000 | 84100 | 80400
F (%) | 0.1193 | 0.1191 | 0.142 | 0.2765 | 0.553 | 0.0553 | na
Fe (ppm) | 28600 | 30950 | 22600 | 353500 | 707000 | 70700 | 35000
Fe (%) | 2.86 | 3.095 | 2.26 | 35.35 | 70.7 | 7.07 | 3.5
Mg (ppm) | 3380 | 2810 | 2265 | 160000 | 320000 | 32000 | 13300
Ti (ppm) | 2995 | 3145 | 2185 | 27000 | 54000 | 5400 | 3900
Ti (%) | 0.2995 | 0.3145 | 0.2185 | 2.7 | 5.4 | 0.54 | 0.39
As (ppm) | <10 | <10 | 12.5 | 5 | 10 | 1 | 1.5
B (ppm) | <20 | <20 | <20 | 50 | 100 | 10 | 15
Ba (ppm) | 674 | 655.5 | 654 | 1250 | 2500 | 250 | 550
Be (ppm) | <5 | <5 | <5 | 7.5 | 15 | 1.5 | 3
Bi (ppm) | 0.9 | 26 | 0.7 | 0.3 | 0.6 | 0.06 | 0.127
Cd (ppm) | 3.85 | 2.05 | 2.15 | 0.49 | 0.98 | 0.098 | 0.098
Co (ppm) | 2.5 | <2 | 4.5 | 145 | 290 | 29 | 17
Cr (ppm) | 60.5 | 53.5 | 23.5 | 925 | 1850 | 185 | 85
Cs (ppm) | 9.4 | 7.45 | 8.05 | 7.5 | 15 | 1.5 | 4.8
Cu (ppm) | 19.5 | 19.5 | 20.5 | 375 | 750 | 75 | 25
Ga (ppm) | 18.5 | 18 | 17.5 | 90 | 180 | 18 | 17
Ge (ppm) | 2 | 2 | 2.5 | 8 | 16 | 1.6 | 1.6
Hf (ppm) | 5.5 | 5.5 | 4.5 | 15 | 30 | 3 | 5.8
In (ppm) | 0.5 | 0.8 | 1.05 | 0.25 | 0.5 | 0.05 | 0.05
Li (ppm) | 10.5 | <10 | <10 | 65 | 130 | 13 | 20
Mn (ppm) | 643 | 1070 | 1245 | 7000 | 14000 | 1400 | 600
Mo (ppm) | 3 | <2 | 4 | 5 | 10 | 1 | 1.5
Nb (ppm) | 13.5 | 15 | 19 | 55 | 110 | 11 | 12.5
Ni (ppm) | <20 | <20 | <20 | 640 | 1280 | 128 | 50
Pb (ppm) | 2575 | 8885 | 2070 | 40 | 80 | 8 | 16
Rb (ppm) | 188 | 180.5 | 163.5 | 185 | 370 | 37 | 112
Re (ppm) | <0.02 | <0.02 | <0.02 | 0.002 | 0.004 | 0.0004 | 0.0004
Sb (ppm) | 2 | 3.5 | 4 | 1 | 2 | 0.2 | 0.2
Se (ppm) | <1 | <1 | <1 | 250 | 500 | 50 | 50
Sn (ppm) | <5 | <5 | <5 | 12.5 | 25 | 2.5 | 5.5
Sr (ppm) | 59.5 | 61.5 | 42.5 | 1300 | 2600 | 260 | 350
Ta (ppm) | 0.85 | 0.85 | 0.9 | 5 | 10 | 1 | 1.1
Te (ppm) | 11.4 | 23.35 | <0.5 | 1.5 | 3 | 0.3 | 0.003
Th (ppm) | 17.1 | 13.9 | 12.7 | 21 | 42 | 4.2 | 10.7
Tl (ppm) | 2.5 | 2.5 | 2.5 | 1.8 | 3.6 | 0.36 | 0.75
U (ppm) | 4.5 | 4 | 3.5 | 5.5 | 11 | 1.1 | 2.8
V (ppm) | 56.5 | 59.5 | 61.5 | 1150 | 2300 | 230 | 110
W (ppm) | 2.5 | 2.5 | 16.5 | 5 | 10 | 1 | 2
Zn (ppm) | 682 | 478 | 365.5 | 400 | 800 | 80 | 71
Zr (ppm) | 239.5 | 206.5 | 166.5 | 500 | 1000 | 100 | 190
Sc (ppm) | 9 | 9.5 | 7 | 150 | 300 | 30 | 13
La (ppm) | 57.5 | 44.5 | 47.5 | 80 | 160 | 16 | 30
Ce (ppm) | 109.5 | 90.5 | 91 | 165 | 330 | 33 | 64
Pr (ppm) | 12.8 | 10.1 | 10.05 | 19.5 | 39 | 3.9 | 7.1
Nd (ppm) | 45.5 | 36.5 | 35.5 | 80 | 160 | 16 | 26
Sm (ppm) | 7.7 | 6.5 | 5.65 | 17.5 | 35 | 3.5 | 4.5
Eu (ppm) | 1.25 | 1 | 1.1 | 5.5 | 11 | 1.1 | 0.88
Gd (ppm) | 5.6 | 4.8 | 3.55 | 16.5 | 33 | 3.3 | 3.8
Tb (ppm) | 0.8 | 0.7 | 0.45 | 3 | 6 | 0.6 | 0.64
Dy (ppm) | 4.65 | 4.4 | 2.95 | 18.5 | 37 | 3.7 | 3.5
Ho (ppm) | 0.905 | 0.875 | 0.565 | 3.9 | 7.8 | 0.78 | 0.8
Er (ppm) | 2.6 | 2.6 | 1.6 | 11 | 22 | 2.2 | 2.3
Tm (ppm) | 0.385 | 0.36 | 0.225 | 1.6 | 3.2 | 0.32 | 0.33
Yb (ppm) | 2.5 | 2.45 | 1.6 | 11 | 22 | 2.2 | 2.2
Lu (ppm) | 0.4 | 0.35 | 0.25 | 1.5 | 3 | 0.3 | 0.32
Y (ppm) | 24.9 | 23.7 | 15.65 | 100 | 200 | 20 | 22
TotalREE | 285.99 | 238.835 | 224.64
TotalLREE | 239.85 | 193.9 | 194.35
TotalHREE | 37.14 | 35.435 | 23.29
%LREE | 83.86657 | 81.18576 | 86.5162
Hg (ppm) | 0.0505 | 0.074 | 0.1775
Al (%) | 7.3 | 7.565 | 6.905
Ca (ppm) | <1000 | <1000 | <1000
Ca (%) | <0.1 | <0.1 | <0.1
K (ppm) | 30600 | 33850 | 31650
K (%) | 3.06 | 3.385 | 3.165
P (ppm) | 504 | 469.5 | 399
P (%) | 0.0504 | 0.04695 | 0.0399
S (ppm) | 3055 | 6680 | 5485
S (%) | 0.3055 | 0.668 | 0.5485
Si (ppm) | 312500 | 333500 | 348500
Si (%) | 31.25 | 33.35 | 34.85
Notes: |  |  |  |  | HREE - Heavy REEs include Tb through Lu + Y.
Bold values are critical minerals (Ba assumed to be associated with barite). |  |  |  |  | LOI - lost on ignition.
1 - bulk continental crust from Taylor and McLennan (2003) except for Pt, F, major compounds |  |  |  |  | LREE - Light REEs include La through Gd.
(Rudnick and Gao, 2003) and Te (McDonough, 2003). Te values for the average upper crust are |  |  |  |  | m3 - cubic meters.
from Li and Schoonmaker (2003). Major compounds bulk continental crust from Rudnick and Gao (2003). |  |  |  |  | na - not available.
2 - estimated volume. |  |  |  |  | ppb - parts per billion.
Green highlighted values are over 5x bulk continental crust. |  |  |  |  | ppm - parts per million.
Yellow highlighted values are over 10x bulk continental crust. |  |  |  |  | TotalREE - Total REEs include all the REEs + Sc.

## Append_Sidney
Lab No.
Table - Sidney Summary of Laboratory Results.
Sample Name | 24-PA3-SU1
Sample Type | Waste Rock
Area | Sidney | 5x bulk continental crust1 | 10x bulk continental crust1 | bulk continental crust1 | upper continental crust1
Sample Unit | SU1
Lat | 39.66253
Long | -105.74135
Elevation (ft amsl) | 10785
Volume (m3) Est.2 | 6566
SiO2 (%) | 71.15 | -- | -- | 60.6 | 66.6
Al2O3 (%) | 13.42 | -- | -- | 15.9 | 15.4
Fe2O3 (%) | 3.07 | -- | -- | na | na
K2O (%) | 3.715 | -- | -- | 1.81 | 2.8
MgO (%) | 0.455 | -- | -- | 4.66 | 2.48
MnO (%) | 0.02 | -- | -- | 0.1 | 0.1
CaO (%) | 0.735 | -- | -- | 6.41 | 3.59
TiO2 (%) | 0.485 | -- | -- | 0.72 | 0.64
Na2O (%) | 0.09 | -- | -- | 3.07 | 3.27
P2O5 (%) | 0.13 | -- | -- | 0.13 | 0.15
SrO (%) | 0.01 | -- | -- | na | na
BaO (%) | 0.075 | -- | -- | na | na
Cr2O3 (%) | <0.01 | -- | -- | na | na
V2O5 (%) | <0.01 | -- | -- | na | na
LOI (%) | 4.93003 | -- | -- | na | na
Au (ppb) | 114 |  | 30 | 3 | 1.8
Au (ppm) | 0.114 | 0.015 | 0.03 | 0.003 | 0.0018
Ag (ppm) | 151.795 | 0.4 | 0.8 | 0.08 | 0.05
Pd (ppb) | <1 | 5 | 10 | 1 | 0.5
Pt (ppb) | <10 | 2.5 | 5 | 0.5 | 0.5
Al (ppm) | 68700 | 420500 | 841000 | 84100 | 80400
F (%) | 0.1664 | 0.2765 | 0.553 | 0.0553 | na
Fe (ppm) | 20700 | 353500 | 707000 | 70700 | 35000
Fe (%) | 2.07 | 35.35 | 70.7 | 7.07 | 3.5
Mg (ppm) | 2525 | 160000 | 320000 | 32000 | 13300
Ti (ppm) | 2905 | 27000 | 54000 | 5400 | 3900
Ti (%) | 0.2905 | 2.7 | 5.4 | 0.54 | 0.39
As (ppm) | 31 | 5 | 10 | 1 | 1.5
B (ppm) | <20 | 50 | 100 | 10 | 15
Ba (ppm) | 625.5 | 1250 | 2500 | 250 | 550
Be (ppm) | <5 | 7.5 | 15 | 1.5 | 3
Bi (ppm) | <0.3 | 0.3 | 0.6 | 0.06 | 0.127
Cd (ppm) | 7.95 | 0.49 | 0.98 | 0.098 | 0.098
Co (ppm) | <2 | 145 | 290 | 29 | 17
Cr (ppm) | 34.5 | 925 | 1850 | 185 | 85
Cs (ppm) | 7.55 | 7.5 | 15 | 1.5 | 4.8
Cu (ppm) | 64 | 375 | 750 | 75 | 25
Ga (ppm) | 18 | 90 | 180 | 18 | 17
Ge (ppm) | 2 | 8 | 16 | 1.6 | 1.6
Hf (ppm) | 8 | 15 | 30 | 3 | 5.8
In (ppm) | 0.2 | 0.25 | 0.5 | 0.05 | 0.05
Li (ppm) | 13.5 | 65 | 130 | 13 | 20
Mn (ppm) | 140.5 | 7000 | 14000 | 1400 | 600
Mo (ppm) | 7 | 5 | 10 | 1 | 1.5
Nb (ppm) | 13.5 | 55 | 110 | 11 | 12.5
Ni (ppm) | <20 | 640 | 1280 | 128 | 50
Pb (ppm) | 4060 | 40 | 80 | 8 | 16
Rb (ppm) | 174 | 185 | 370 | 37 | 112
Re (ppm) | <0.02 | 0.002 | 0.004 | 0.0004 | 0.0004
Sb (ppm) | 46 | 1 | 2 | 0.2 | 0.2
Se (ppm) | <1 | 250 | 500 | 50 | 50
Sn (ppm) | <5 | 12.5 | 25 | 2.5 | 5.5
Sr (ppm) | 79 | 1300 | 2600 | 260 | 350
Ta (ppm) | 0.55 | 5 | 10 | 1 | 1.1
Te (ppm) | <0.5 | 1.5 | 3 | 0.3 | 0.003
Th (ppm) | 29.95 | 21 | 42 | 4.2 | 10.7
Tl (ppm) | 2.5 | 1.8 | 3.6 | 0.36 | 0.75
U (ppm) | 3.5 | 5.5 | 11 | 1.1 | 2.8
V (ppm) | 48 | 1150 | 2300 | 230 | 110
W (ppm) | 2.5 | 5 | 10 | 1 | 2
Zn (ppm) | 1455 | 400 | 800 | 80 | 71
Zr (ppm) | 272 | 500 | 1000 | 100 | 190
Sc (ppm) | 8 | 150 | 300 | 30 | 13
La (ppm) | 74 | 80 | 160 | 16 | 30
Ce (ppm) | 167 | 165 | 330 | 33 | 64
Pr (ppm) | 19.75 | 19.5 | 39 | 3.9 | 7.1
Nd (ppm) | 72.5 | 80 | 160 | 16 | 26
Sm (ppm) | 11.7 | 17.5 | 35 | 3.5 | 4.5
Eu (ppm) | 1.3 | 5.5 | 11 | 1.1 | 0.88
Gd (ppm) | 7.55 | 16.5 | 33 | 3.3 | 3.8
Tb (ppm) | 1.1 | 3 | 6 | 0.6 | 0.64
Dy (ppm) | 6.4 | 18.5 | 37 | 3.7 | 3.5
Ho (ppm) | 1.215 | 3.9 | 7.8 | 0.78 | 0.8
Er (ppm) | 3.45 | 11 | 22 | 2.2 | 2.3
Tm (ppm) | 0.46 | 1.6 | 3.2 | 0.32 | 0.33
Yb (ppm) | 3 | 11 | 22 | 2.2 | 2.2
Lu (ppm) | 0.4 | 1.5 | 3 | 0.3 | 0.32
Y (ppm) | 32.85 | 100 | 200 | 20 | 22
TotalREE | 410.675
TotalLREE | 353.8
TotalHREE | 48.875
%LREE | 86.15085
Hg (ppm) | 0.3655
Al (%) | 6.87
Ca (ppm) | 5190
Ca (%) | 0.519
K (ppm) | 29500
K (%) | 2.95
P (ppm) | 514
P (%) | 0.0514
S (ppm) | 4600
S (%) | 0.46
Si (ppm) | 342500
Si (%) | 34.25
Notes: |  |  |  |  | HREE - Heavy REEs include Tb through Lu + Y.
Bold values are critical minerals (Ba assumed to be associated with barite). |  |  |  |  | LOI - lost on ignition.
1 - bulk continental crust from Taylor and McLennan (2003) except for Pt, F, major compounds |  |  |  |  | LREE - Light REEs include La through Gd.
(Rudnick and Gao, 2003) and Te (McDonough, 2003). Te values for the average upper crust are |  |  |  |  | m3 - cubic meters.
from Li and Schoonmaker (2003). Major compounds bulk continental crust from Rudnick and Gao (2003). |  |  |  |  | na - not available.
2 - estimated volume. |  |  |  |  | ppb - parts per billion.
Green highlighted values are over 5x bulk continental crust. |  |  |  |  | ppm - parts per million.
Yellow highlighted values are over 10x bulk continental crust. |  |  |  |  | TotalREE - Total REEs include all the REEs + Sc.

## Append_Thunder
Lab No.
Table - Thunder Summary of Laboratory Results.
Sample Name | 24-LP3-SU1
Sample Type | Waste Rock
Area | Thunder | 5x bulk continental crust1 | 10x bulk continental crust1 | bulk continental crust1 | upper continental crust1
Sample Unit | SU1
Lat | 37.39701
Long | -108.12774
Elevation (ft amsl) | 10515
Volume (m3) Est.2 | 5290
SiO2 (%) | 83.35 | -- | -- | 60.6 | 66.6
Al2O3 (%) | 3.19 | -- | -- | 15.9 | 15.4
Fe2O3 (%) | 6.83 | -- | -- | na | na
K2O (%) | 1.24 | -- | -- | 1.81 | 2.8
MgO (%) | 0.165 | -- | -- | 4.66 | 2.48
MnO (%) | <0.01 | -- | -- | 0.1 | 0.1
CaO (%) | 0.07 | -- | -- | 6.41 | 3.59
TiO2 (%) | 0.14 | -- | -- | 0.72 | 0.64
Na2O (%) | 0.06 | -- | -- | 3.07 | 3.27
P2O5 (%) | 0.035 | -- | -- | 0.13 | 0.15
SrO (%) | 0.02 | -- | -- | na | na
BaO (%) | 0.01 | -- | -- | na | na
Cr2O3 (%) | <0.01 | -- | -- | na | na
V2O5 (%) | 0.01 | -- | -- | na | na
LOI (%) | 5.25863 | -- | -- | na | na
Au (ppb) | 300.5 |  | 30 | 3 | 1.8
Au (ppm) | 0.3005 | 0.015 | 0.03 | 0.003 | 0.0018
Ag (ppm) | 5.06 | 0.4 | 0.8 | 0.08 | 0.05
Pd (ppb) | <1 | 5 | 10 | 1 | 0.5
Pt (ppb) | <10 | 2.5 | 5 | 0.5 | 0.5
Al (ppm) | 16100 | 420500 | 841000 | 84100 | 80400
F (%) | 0.03545 | 0.2765 | 0.553 | 0.0553 | na
Fe (ppm) | 45900 | 353500 | 707000 | 70700 | 35000
Fe (%) | 4.59 | 35.35 | 70.7 | 7.07 | 3.5
Mg (ppm) | 851 | 160000 | 320000 | 32000 | 13300
Ti (ppm) | 803 | 27000 | 54000 | 5400 | 3900
Ti (%) | 0.0803 | 2.7 | 5.4 | 0.54 | 0.39
As (ppm) | 344.5 | 5 | 10 | 1 | 1.5
B (ppm) | <20 | 50 | 100 | 10 | 15
Ba (ppm) | 106.5 | 1250 | 2500 | 250 | 550
Be (ppm) | <5 | 7.5 | 15 | 1.5 | 3
Bi (ppm) | 3 | 0.3 | 0.6 | 0.06 | 0.127
Cd (ppm) | 0.3 | 0.49 | 0.98 | 0.098 | 0.098
Co (ppm) | <2 | 145 | 290 | 29 | 17
Cr (ppm) | 10 | 925 | 1850 | 185 | 85
Cs (ppm) | 1.85 | 7.5 | 15 | 1.5 | 4.8
Cu (ppm) | 95.5 | 375 | 750 | 75 | 25
Ga (ppm) | 3.5 | 90 | 180 | 18 | 17
Ge (ppm) | 1.5 | 8 | 16 | 1.6 | 1.6
Hf (ppm) | 3 | 15 | 30 | 3 | 5.8
In (ppm) | <0.2 | 0.25 | 0.5 | 0.05 | 0.05
Li (ppm) | <10 | 65 | 130 | 13 | 20
Mn (ppm) | 53 | 7000 | 14000 | 1400 | 600
Mo (ppm) | 5 | 5 | 10 | 1 | 1.5
Nb (ppm) | <5 | 55 | 110 | 11 | 12.5
Ni (ppm) | <20 | 640 | 1280 | 128 | 50
Pb (ppm) | 126.5 | 40 | 80 | 8 | 16
Rb (ppm) | 38 | 185 | 370 | 37 | 112
Re (ppm) | <0.02 | 0.002 | 0.004 | 0.0004 | 0.0004
Sb (ppm) | 28 | 1 | 2 | 0.2 | 0.2
Se (ppm) | <1 | 250 | 500 | 50 | 50
Sn (ppm) | <5 | 12.5 | 25 | 2.5 | 5.5
Sr (ppm) | 108.5 | 1300 | 2600 | 260 | 350
Ta (ppm) | <0.5 | 5 | 10 | 1 | 1.1
Te (ppm) | 1.1 | 1.5 | 3 | 0.3 | 0.003
Th (ppm) | 1.95 | 21 | 42 | 4.2 | 10.7
Tl (ppm) | 86 | 1.8 | 3.6 | 0.36 | 0.75
U (ppm) | 2.5 | 5.5 | 11 | 1.1 | 2.8
V (ppm) | 19.5 | 1150 | 2300 | 230 | 110
W (ppm) | 23.5 | 5 | 10 | 1 | 2
Zn (ppm) | 90.5 | 400 | 800 | 80 | 71
Zr (ppm) | 135.5 | 500 | 1000 | 100 | 190
Sc (ppm) | <5 | 150 | 300 | 30 | 13
La (ppm) | 9 | 80 | 160 | 16 | 30
Ce (ppm) | 16 | 165 | 330 | 33 | 64
Pr (ppm) | 1.9 | 19.5 | 39 | 3.9 | 7.1
Nd (ppm) | 7 | 80 | 160 | 16 | 26
Sm (ppm) | 1.15 | 17.5 | 35 | 3.5 | 4.5
Eu (ppm) | 0.35 | 5.5 | 11 | 1.1 | 0.88
Gd (ppm) | 1.1 | 16.5 | 33 | 3.3 | 3.8
Tb (ppm) | 0.2 | 3 | 6 | 0.6 | 0.64
Dy (ppm) | 1.05 | 18.5 | 37 | 3.7 | 3.5
Ho (ppm) | 0.205 | 3.9 | 7.8 | 0.78 | 0.8
Er (ppm) | 0.65 | 11 | 22 | 2.2 | 2.3
Tm (ppm) | 0.095 | 1.6 | 3.2 | 0.32 | 0.33
Yb (ppm) | 0.65 | 11 | 22 | 2.2 | 2.2
Lu (ppm) | 0.1 | 1.5 | 3 | 0.3 | 0.32
Y (ppm) | 5.5 | 100 | 200 | 20 | 22
TotalREE | 44.95
TotalLREE | 36.5
TotalHREE | 8.45
%LREE | 81.20133
Hg (ppm) | 4.743
Al (%) | 1.61
Ca (ppm) | <1000
Ca (%) | <0.1
K (ppm) | 9865
K (%) | 0.9865
P (ppm) | 128.5
P (%) | 0.01285
S (ppm) | 48900
S (%) | 4.89
Si (ppm) | 404500
Si (%) | 40.45
Notes: |  |  |  |  | HREE - Heavy REEs include Tb through Lu + Y.
Bold values are critical minerals (Ba assumed to be associated with barite). |  |  |  |  | LOI - lost on ignition.
1 - bulk continental crust from Taylor and McLennan (2003) except for Pt, F, major compounds |  |  |  |  | LREE - Light REEs include La through Gd.
(Rudnick and Gao, 2003) and Te (McDonough, 2003). Te values for the average upper crust are |  |  |  |  | m3 - cubic meters.
from Li and Schoonmaker (2003). Major compounds bulk continental crust from Rudnick and Gao (2003). |  |  |  |  | na - not available.
2 - estimated volume. |  |  |  |  | ppb - parts per billion.
Green highlighted values are over 5x bulk continental crust. |  |  |  |  | ppm - parts per million.
Yellow highlighted values are over 10x bulk continental crust. |  |  |  |  | TotalREE - Total REEs include all the REEs + Sc.

## Appen_TipTop
Lab No. | C-581935 |  |  | C-581936 |  |  |  | C-581938 |  |  | C-581939 |  |  |  | C-581940 |  |  | C-581942
Table - Summary of Laboratory Results Tip Top
Sample Name | 24-GG1-SU1-COMPOSITE-FINE |  |  | 24-GG1-SU1-COMPOSITE-COARSE |  |  | 24-GG1-SU1 | 24-GG1-SU2-COMPOSITE-FINE |  |  | 24-GG1-SU2-COMPOSITE-COARSE |  |  | 24-GG1-SU2 | 24-GG1-SU3-COMPOSITE-FINE |  |  | 24-GG1-SU3-COMPOSITE-COARSE |  |  | 24-GG1-SU3
Sample Type | Fine |  |  | Coarse |  |  | Waste Rock | Fine |  |  | Coarse |  |  | Waste Rock | Fine |  |  | Coarse |  |  | Waste Rock
Area | Tip Top |  |  | Tip Top |  |  | Tip Top | Tip Top |  |  | Tip Top |  |  | Tip Top | Tip Top |  |  | Tip Top |  |  | Tip Top | 5x bulk continental crust1 | 10x bulk continental crust1 | bulk continental crust1 | upper continental crust1
Sample Unit | SU1 |  |  | SU1 |  |  | SU1 | SU2 |  |  | SU2 |  |  | SU2 | SU3 |  |  | SU3 |  |  | SU3
Lat | 39.87127 |  |  | 39.87127 |  |  | 39.87127 | 39.87126 |  |  | 39.87126 |  |  | 39.87126 | 39.87104 |  |  | 39.87104 |  |  | 39.87104
Long | -105.53299 |  |  | -105.53299 |  |  | -105.53299 | -105.53313 |  |  | -105.53313 |  |  | -105.53313 | -105.53332 |  |  | -105.53332 |  |  | -105.53332
Elevation (ft amsl) | 10080 |  |  | 10080 |  |  | 10080 | 10080 |  |  | 10080 |  |  | 10080 | 10080 |  |  | 10080 |  |  | 10080
Volume (m3) Est.2 | [6 empty] | 1328 | [6 empty] | 7894 | [6 empty] | 1861
SiO2 (%) | 64.23 |  | 64.23 | 71.88 |  | 71.88 | 68.055 | 64.28 |  | 64.28 | 74.9 |  | 74.9 | 69.59 | 62.34 |  | 62.34 | 74.39 |  | 74.39 | 68.365 | -- | -- | 60.6 | 66.6
Al2O3 (%) | 12.74 |  | 12.74 | 12.33 |  | 12.33 | 12.535 | 13.01 |  | 13.01 | 11.32 |  | 11.32 | 12.165 | 13.41 |  | 13.41 | 11.33 |  | 11.33 | 12.37 | -- | -- | 15.9 | 15.4
Fe2O3 (%) | 8.83 |  | 8.83 | 5.02 |  | 5.02 | 6.925 | 8.64 |  | 8.64 | 4.27 |  | 4.27 | 6.455 | 8.54 |  | 8.54 | 4.14 |  | 4.14 | 6.34 | -- | -- | na | na
K2O (%) | 3.09 |  | 3.09 | 4 |  | 4 | 3.545 | 2.77 |  | 2.77 | 2.88 |  | 2.88 | 2.825 | 2.95 |  | 2.95 | 3.66 |  | 3.66 | 3.305 | -- | -- | 1.81 | 2.8
MgO (%) | 0.67 |  | 0.67 | 0.38 |  | 0.38 | 0.525 | 0.85 |  | 0.85 | 0.42 |  | 0.42 | 0.635 | 0.78 |  | 0.78 | 0.37 |  | 0.37 | 0.575 | -- | -- | 4.66 | 2.48
MnO (%) | 0.01 |  | 0.01 | 0.01 |  | 0.01 | 0.01 | <0.01 | < | 0.01 | 0.01 |  | 0.01 | 0.01 | 0.01 |  | 0.01 | <0.01 | < | 0.01 | 0.01 | -- | -- | 0.1 | 0.1
CaO (%) | 0.53 |  | 0.53 | 0.4 |  | 0.4 | 0.465 | 0.44 |  | 0.44 | 0.35 |  | 0.35 | 0.395 | 0.76 |  | 0.76 | 0.57 |  | 0.57 | 0.665 | -- | -- | 6.41 | 3.59
TiO2 (%) | 0.35 |  | 0.35 | 0.23 |  | 0.23 | 0.29 | 0.32 |  | 0.32 | 0.18 |  | 0.18 | 0.25 | 0.41 |  | 0.41 | 0.2 |  | 0.2 | 0.305 | -- | -- | 0.72 | 0.64
Na2O (%) | 1.93 |  | 1.93 | 2.21 |  | 2.21 | 2.07 | 2.36 |  | 2.36 | 2.89 |  | 2.89 | 2.625 | 1.76 |  | 1.76 | 2.03 |  | 2.03 | 1.895 | -- | -- | 3.07 | 3.27
P2O5 (%) | 0.16 |  | 0.16 | 0.07 |  | 0.07 | 0.115 | 0.12 |  | 0.12 | 0.05 |  | 0.05 | 0.085 | 0.18 |  | 0.18 | 0.07 |  | 0.07 | 0.125 | -- | -- | 0.13 | 0.15
SrO (%) | 0.02 |  | 0.02 | 0.02 |  | 0.02 | 0.02 | 0.01 |  | 0.01 | <0.01 | < | 0.01 | 0.01 | 0.03 |  | 0.03 | 0.02 |  | 0.02 | 0.025 | -- | -- | na | na
BaO (%) | 0.08 |  | 0.08 | 0.1 |  | 0.1 | 0.09 | 0.05 |  | 0.05 | 0.06 |  | 0.06 | 0.055 | 0.07 |  | 0.07 | 0.07 |  | 0.07 | 0.07 | -- | -- | na | na
Cr2O3 (%) | <0.01 | < | 0.01 | <0.01 | < | 0.01 | <0.01 | <0.01 | < | 0.01 | <0.01 | < | 0.01 | <0.01 | <0.01 | < | 0.01 | <0.01 | < | 0.01 | <0.01 | -- | -- | na | na
V2O5 (%) | 0.01 |  | 0.01 | <0.01 | < | 0.01 | 0.01 | 0.01 |  | 0.01 | 0.01 |  | 0.01 | 0.01 | <0.01 | < | 0.01 | <0.01 | < | 0.01 | <0.01 | -- | -- | na | na
LOI (%) | 7.74923 |  | 7.74923 | 3.71963 |  | 3.71963 | 5.73443 | 7.08787 |  | 7.08787 | 2.91883 |  | 2.91883 | 5.00335 | 8.77824 |  | 8.77824 | 3.60856 |  | 3.60856 | 6.1934 | -- | -- | na | na
Au (ppb) | 2840 |  | 2840 | 3750 |  | 3750 | 3295 | 2600 |  | 2600 | 488 |  | 488 | 1544 | 2090 |  | 2090 | 797 |  | 797 | 1443.5 |  | 30 | 3 | 1.8
Au (ppm) | 2.84 |  | 2.84 | 3.75 |  | 3.75 | 3.295 | 2.6 |  | 2.6 | 0.488 |  | 0.488 | 1.544 | 2.09 |  | 2.09 | 0.797 |  | 0.797 | 1.4435 | 0.015 | 0.03 | 0.003 | 0.0018
Ag (ppm) | 2.11 |  | 2.11 | 1.66 |  | 1.66 | 1.885 | 1.75 |  | 1.75 | 0.64 |  | 0.64 | 1.195 | 2.01 |  | 2.01 | 0.81 |  | 0.81 | 1.41 | 0.4 | 0.8 | 0.08 | 0.05
Pd (ppb) | <1 | < | 1 | <1 | < | 1 | <1 | <1 | < | 1 | <1 | < | 1 | <1 | <1 | < | 1 | <1 | < | 1 | <1 | 5 | 10 | 1 | 0.5
Pt (ppb) | <10 | < | 10 | <10 | < | 10 | <10 | <10 | < | 10 | <10 | < | 10 | <10 | <10 | < | 10 | <10 | < | 10 | <10 | 2.5 | 5 | 0.5 | 0.5
Al (ppm) | 65300 |  | 65300 | 62400 |  | 62400 | 63850 | 66400 |  | 66400 | 57100 |  | 57100 | 61750 | 67900 |  | 67900 | 57900 |  | 57900 | 62900 | 420500 | 841000 | 84100 | 80400
F (%) | 0.1491 |  | 0.1491 | 0.0956 |  | 0.0956 | 0.12235 | 0.1686 |  | 0.1686 | 0.0959 |  | 0.0959 | 0.13225 | 0.1957 |  | 0.1957 | 0.0908 |  | 0.0908 | 0.14325 | 0.2765 | 0.553 | 0.0553 | na
Fe (ppm) | 61700 |  | 61700 | 31900 |  | 31900 | 46800 | 58500 |  | 58500 | 28900 |  | 28900 | 43700 | 59600 |  | 59600 | 28200 |  | 28200 | 43900 | 353500 | 707000 | 70700 | 35000
Fe (%) | 6.17 |  | 6.17 | 3.19 |  | 3.19 | 4.68 | 5.85 |  | 5.85 | 2.89 |  | 2.89 | 4.37 | 5.96 |  | 5.96 | 2.82 |  | 2.82 | 4.39 | 35.35 | 70.7 | 7.07 | 3.5
Mg (ppm) | 3940 |  | 3940 | 2100 |  | 2100 | 3020 | 4930 |  | 4930 | 2370 |  | 2370 | 3650 | 4380 |  | 4380 | 2030 |  | 2030 | 3205 | 160000 | 320000 | 32000 | 13300
Ti (ppm) | 2080 |  | 2080 | 1290 |  | 1290 | 1685 | 1880 |  | 1880 | 1160 |  | 1160 | 1520 | 2400 |  | 2400 | 1310 |  | 1310 | 1855 | 27000 | 54000 | 5400 | 3900
Ti (%) | 0.208 |  | 0.208 | 0.129 |  | 0.129 | 0.1685 | 0.188 |  | 0.188 | 0.116 |  | 0.116 | 0.152 | 0.24 |  | 0.24 | 0.131 |  | 0.131 | 0.1855 | 2.7 | 5.4 | 0.54 | 0.39
As (ppm) | <10 | < | 10 | <10 | < | 10 | <10 | <10 | < | 10 | <10 | < | 10 | <10 | <10 | < | 10 | <10 | < | 10 | <10 | 5 | 10 | 1 | 1.5
B (ppm) | <20 | < | 20 | <20 | < | 20 | <20 | <20 | < | 20 | <20 | < | 20 | <20 | <20 | < | 20 | <20 | < | 20 | <20 | 50 | 100 | 10 | 15
Ba (ppm) | 653 |  | 653 | 848 |  | 848 | 750.5 | 451 |  | 451 | 476 |  | 476 | 463.5 | 567 |  | 567 | 792 |  | 792 | 679.5 | 1250 | 2500 | 250 | 550
Be (ppm) | <5 | < | 5 | <5 | < | 5 | <5 | <5 | < | 5 | <5 | < | 5 | <5 | <5 | < | 5 | <5 | < | 5 | <5 | 7.5 | 15 | 1.5 | 3
Bi (ppm) | 8.7 |  | 8.7 | 11.2 |  | 11.2 | 9.95 | 6.3 |  | 6.3 | 2.2 |  | 2.2 | 4.25 | 7.9 |  | 7.9 | 2.4 |  | 2.4 | 5.15 | 0.3 | 0.6 | 0.06 | 0.127
Cd (ppm) | <0.2 | < | 0.2 | <0.2 | < | 0.2 | <0.2 | <0.2 | < | 0.2 | <0.2 | < | 0.2 | <0.2 | <0.2 | < | 0.2 | <0.2 | < | 0.2 | <0.2 | 0.49 | 0.98 | 0.098 | 0.098
Co (ppm) | 4 |  | 4 | <2 | < | 2 | 3 | 4 |  | 4 | 3 |  | 3 | 3.5 | 4 |  | 4 | 2 |  | 2 | 3 | 145 | 290 | 29 | 17
Cr (ppm) | 21 |  | 21 | 11 |  | 11 | 16 | 10 |  | 10 | <10 | < | 10 | 10 | 19 |  | 19 | 11 |  | 11 | 15 | 925 | 1850 | 185 | 85
Cs (ppm) | 0.9 |  | 0.9 | <0.5 | < | 0.5 | 0.7 | 1 |  | 1 | <0.5 | < | 0.5 | 0.75 | 1.4 |  | 1.4 | 0.5 |  | 0.5 | 0.95 | 7.5 | 15 | 1.5 | 4.8
Cu (ppm) | 63 |  | 63 | 32 |  | 32 | 47.5 | 53 |  | 53 | 40 |  | 40 | 46.5 | 57 |  | 57 | 23 |  | 23 | 40 | 375 | 750 | 75 | 25
Ga (ppm) | 24 |  | 24 | 20 |  | 20 | 22 | 24 |  | 24 | 18 |  | 18 | 21 | 24 |  | 24 | 18 |  | 18 | 21 | 90 | 180 | 18 | 17
Ge (ppm) | 2 |  | 2 | 2 |  | 2 | 2 | 1 |  | 1 | 1 |  | 1 | 1 | 1 |  | 1 | 2 |  | 2 | 1.5 | 8 | 16 | 1.6 | 1.6
Hf (ppm) | 8 |  | 8 | 8 |  | 8 | 8 | 11 |  | 11 | 8 |  | 8 | 9.5 | 9 |  | 9 | 6 |  | 6 | 7.5 | 15 | 30 | 3 | 5.8
In (ppm) | 0.2 |  | 0.2 | <0.2 | < | 0.2 | 0.2 | <0.2 | < | 0.2 | <0.2 | < | 0.2 | <0.2 | <0.2 | < | 0.2 | <0.2 | < | 0.2 | <0.2 | 0.25 | 0.5 | 0.05 | 0.05
Li (ppm) | <10 | < | 10 | <10 | < | 10 | <10 | <10 | < | 10 | <10 | < | 10 | <10 | <10 | < | 10 | <10 | < | 10 | <10 | 65 | 130 | 13 | 20
Mn (ppm) | 125 |  | 125 | 77 |  | 77 | 101 | 123 |  | 123 | 140 |  | 140 | 131.5 | 97 |  | 97 | 71 |  | 71 | 84 | 7000 | 14000 | 1400 | 600
Mo (ppm) | 13 |  | 13 | 10 |  | 10 | 11.5 | 6 |  | 6 | 3 |  | 3 | 4.5 | 17 |  | 17 | 11 |  | 11 | 14 | 5 | 10 | 1 | 1.5
Nb (ppm) | 11 |  | 11 | 6 |  | 6 | 8.5 | 9 |  | 9 | 7 |  | 7 | 8 | 11 |  | 11 | 8 |  | 8 | 9.5 | 55 | 110 | 11 | 12.5
Ni (ppm) | <20 | < | 20 | <20 | < | 20 | <20 | <20 | < | 20 | <20 | < | 20 | <20 | <20 | < | 20 | <20 | < | 20 | <20 | 640 | 1280 | 128 | 50
Pb (ppm) | 367 |  | 367 | 250 |  | 250 | 308.5 | 214 |  | 214 | 56 |  | 56 | 135 | 270 |  | 270 | 139 |  | 139 | 204.5 | 40 | 80 | 8 | 16
Rb (ppm) | 94 |  | 94 | 99 |  | 99 | 96.5 | 89 |  | 89 | 72 |  | 72 | 80.5 | 96 |  | 96 | 85 |  | 85 | 90.5 | 185 | 370 | 37 | 112
Re (ppm) | <0.02 | < | 0.02 | <0.02 | < | 0.02 | <0.02 | <0.02 | < | 0.02 | <0.02 | < | 0.02 | <0.02 | <0.02 | < | 0.02 | <0.02 | < | 0.02 | <0.02 | 0.002 | 0.004 | 0.0004 | 0.0004
Sb (ppm) | <1 | < | 1 | <1 | < | 1 | <1 | <1 | < | 1 | <1 | < | 1 | <1 | 1 |  | 1 | <1 | < | 1 | 1 | 1 | 2 | 0.2 | 0.2
Se (ppm) | <1 | < | 1 | <1 | < | 1 | <1 | <1 | < | 1 | <1 | < | 1 | <1 | <1 | < | 1 | <1 | < | 1 | <1 | 250 | 500 | 50 | 50
Sn (ppm) | 7 |  | 7 | 6 |  | 6 | 6.5 | 8 |  | 8 | <5 | < | 5 | 6.5 | 9 |  | 9 | 12 |  | 12 | 10.5 | 12.5 | 25 | 2.5 | 5.5
Sr (ppm) | 182 |  | 182 | 135 |  | 135 | 158.5 | 91 |  | 91 | 61 |  | 61 | 76 | 208 |  | 208 | 161 |  | 161 | 184.5 | 1300 | 2600 | 260 | 350
Ta (ppm) | 0.8 |  | 0.8 | <0.5 | < | 0.5 | 0.65 | 0.6 |  | 0.6 | 0.5 |  | 0.5 | 0.55 | 0.5 |  | 0.5 | 0.9 |  | 0.9 | 0.7 | 5 | 10 | 1 | 1.1
Te (ppm) | 2.4 |  | 2.4 | 0.8 |  | 0.8 | 1.6 | 2.3 |  | 2.3 | 1 |  | 1 | 1.65 | 2.2 |  | 2.2 | 1 |  | 1 | 1.6 | 1.5 | 3 | 0.3 | 0.003
Th (ppm) | 5.9 |  | 5.9 | 3.8 |  | 3.8 | 4.85 | 7.1 |  | 7.1 | 3.9 |  | 3.9 | 5.5 | 6.5 |  | 6.5 | 4.1 |  | 4.1 | 5.3 | 21 | 42 | 4.2 | 10.7
Tl (ppm) | <1 | < | 1 | <1 | < | 1 | <1 | <1 | < | 1 | <1 | < | 1 | <1 | <1 | < | 1 | <1 | < | 1 | <1 | 1.8 | 3.6 | 0.36 | 0.75
U (ppm) | 2 |  | 2 | 2 |  | 2 | 2 | 3 |  | 3 | 2 |  | 2 | 2.5 | 3 |  | 3 | 2 |  | 2 | 2.5 | 5.5 | 11 | 1.1 | 2.8
V (ppm) | 42 |  | 42 | 19 |  | 19 | 30.5 | 37 |  | 37 | 17 |  | 17 | 27 | 59 |  | 59 | 25 |  | 25 | 42 | 1150 | 2300 | 230 | 110
W (ppm) | 135 |  | 135 | 32 |  | 32 | 83.5 | 217 |  | 217 | 137 |  | 137 | 177 | 70 |  | 70 | 56 |  | 56 | 63 | 5 | 10 | 1 | 2
Zn (ppm) | 91 |  | 91 | 63 |  | 63 | 77 | 94 |  | 94 | 73 |  | 73 | 83.5 | 108 |  | 108 | 58 |  | 58 | 83 | 400 | 800 | 80 | 71
Zr (ppm) | 303 |  | 303 | 299 |  | 299 | 301 | 395 |  | 395 | 289 |  | 289 | 342 | 333 |  | 333 | 212 |  | 212 | 272.5 | 500 | 1000 | 100 | 190 | `
Sc (ppm) | 5 |  | 5 | <5 | < | 5 | 5 | <5 | < | 5 | <5 | < | 5 | <5 | 6 |  | 6 | <5 | < | 5 | 5.5 | 150 | 300 | 30 | 13
La (ppm) | 41 |  | 41 | 28 |  | 28 | 34.5 | 48 |  | 48 | 25 |  | 25 | 36.5 | 45 |  | 45 | 24 |  | 24 | 34.5 | 80 | 160 | 16 | 30
Ce (ppm) | 94 |  | 94 | 59 |  | 59 | 76.5 | 95 |  | 95 | 53 |  | 53 | 74 | 93 |  | 93 | 50 |  | 50 | 71.5 | 165 | 330 | 33 | 64
Pr (ppm) | 9.7 |  | 9.7 | 6.7 |  | 6.7 | 8.2 | 11.2 |  | 11.2 | 6.2 |  | 6.2 | 8.7 | 11 |  | 11 | 6 |  | 6 | 8.5 | 19.5 | 39 | 3.9 | 7.1
Nd (ppm) | 38 |  | 38 | 26 |  | 26 | 32 | 43 |  | 43 | 25 |  | 25 | 34 | 42 |  | 42 | 23 |  | 23 | 32.5 | 80 | 160 | 16 | 26
Sm (ppm) | 10.4 |  | 10.4 | 5.2 |  | 5.2 | 7.8 | 8.8 |  | 8.8 | 5.7 |  | 5.7 | 7.25 | 7.6 |  | 7.6 | 4.2 |  | 4.2 | 5.9 | 17.5 | 35 | 3.5 | 4.5
Eu (ppm) | 2.1 |  | 2.1 | 1.2 |  | 1.2 | 1.65 | 1.6 |  | 1.6 | 1.1 |  | 1.1 | 1.35 | 1.6 |  | 1.6 | 1.1 |  | 1.1 | 1.35 | 5.5 | 11 | 1.1 | 0.88
Gd (ppm) | 8.1 |  | 8.1 | 5.1 |  | 5.1 | 6.6 | 8.4 |  | 8.4 | 6.1 |  | 6.1 | 7.25 | 7.5 |  | 7.5 | 4.4 |  | 4.4 | 5.95 | 16.5 | 33 | 3.3 | 3.8
Tb (ppm) | 1.6 |  | 1.6 | 1.1 |  | 1.1 | 1.35 | 1.5 |  | 1.5 | 1 |  | 1 | 1.25 | 1.1 |  | 1.1 | 0.7 |  | 0.7 | 0.9 | 3 | 6 | 0.6 | 0.64
Dy (ppm) | 8.4 |  | 8.4 | 5.6 |  | 5.6 | 7 | 9.6 |  | 9.6 | 7.1 |  | 7.1 | 8.35 | 7.5 |  | 7.5 | 5.3 |  | 5.3 | 6.4 | 18.5 | 37 | 3.7 | 3.5
Ho (ppm) | 1.79 |  | 1.79 | 1.24 |  | 1.24 | 1.515 | 2 |  | 2 | 1.51 |  | 1.51 | 1.755 | 1.63 |  | 1.63 | 1.2 |  | 1.2 | 1.415 | 3.9 | 7.8 | 0.78 | 0.8
Er (ppm) | 5.5 |  | 5.5 | 3.7 |  | 3.7 | 4.6 | 6.2 |  | 6.2 | 4.6 |  | 4.6 | 5.4 | 5.2 |  | 5.2 | 3.7 |  | 3.7 | 4.45 | 11 | 22 | 2.2 | 2.3
Tm (ppm) | 0.81 |  | 0.81 | 0.59 |  | 0.59 | 0.7 | 0.9 |  | 0.9 | 0.64 |  | 0.64 | 0.77 | 0.73 |  | 0.73 | 0.52 |  | 0.52 | 0.625 | 1.6 | 3.2 | 0.32 | 0.33
Yb (ppm) | 5.5 |  | 5.5 | 3.9 |  | 3.9 | 4.7 | 6.1 |  | 6.1 | 4.5 |  | 4.5 | 5.3 | 5 |  | 5 | 3.6 |  | 3.6 | 4.3 | 11 | 22 | 2.2 | 2.2
Lu (ppm) | 0.8 |  | 0.8 | 0.6 |  | 0.6 | 0.7 | 0.9 |  | 0.9 | 0.7 |  | 0.7 | 0.8 | 0.8 |  | 0.8 | 0.6 |  | 0.6 | 0.7 | 1.5 | 3 | 0.3 | 0.32
Y (ppm) | 50.3 |  | 50.3 | 35 |  | 35 | 42.65 | 54.2 |  | 54.2 | 40.8 |  | 40.8 | 47.5 | 45.2 |  | 45.2 | 31.5 |  | 31.5 | 38.35 | 100 | 200 | 20 | 22
TotalREE | [6 empty] | 235.465 | [6 empty] | 245.175 | [6 empty] | 222.84
TotalLREE | [6 empty] | 167.25 | [6 empty] | 169.05 | [6 empty] | 160.2
TotalHREE | [6 empty] | 63.215 | [6 empty] | 71.125 | [6 empty] | 57.14
%LREE | [6 empty] | 71.02966 | [6 empty] | 68.95075 | [6 empty] | 71.89015
Hg (ppm) | 0.638 |  | 0.638 | 0.173 |  | 0.173 | 0.4055 | 0.519 |  | 0.519 | 0.113 |  | 0.113 | 0.316 | 0.386 |  | 0.386 | 0.103 |  | 0.103 | 0.2445
Al (%) | 6.53 |  | 6.53 | 6.24 |  | 6.24 | 6.385 | 6.64 |  | 6.64 | 5.71 |  | 5.71 | 6.175 | 6.79 |  | 6.79 | 5.79 |  | 5.79 | 6.29
Ca (ppm) | 3590 |  | 3590 | 2750 |  | 2750 | 3170 | 2920 |  | 2920 | 2120 |  | 2120 | 2520 | 5360 |  | 5360 | 4030 |  | 4030 | 4695
Ca (%) | 0.359 |  | 0.359 | 0.275 |  | 0.275 | 0.317 | 0.292 |  | 0.292 | 0.212 |  | 0.212 | 0.252 | 0.536 |  | 0.536 | 0.403 |  | 0.403 | 0.4695
K (ppm) | 22900 |  | 22900 | 29900 |  | 29900 | 26400 | 20800 |  | 20800 | 21700 |  | 21700 | 21250 | 23200 |  | 23200 | 29000 |  | 29000 | 26100
K (%) | 2.29 |  | 2.29 | 2.99 |  | 2.99 | 2.64 | 2.08 |  | 2.08 | 2.17 |  | 2.17 | 2.125 | 2.32 |  | 2.32 | 2.9 |  | 2.9 | 2.61
P (ppm) | 647 |  | 647 | 314 |  | 314 | 480.5 | 437 |  | 437 | 208 |  | 208 | 322.5 | 716 |  | 716 | 234 |  | 234 | 475 |  |  | 700 | 700
P (%) | 0.0647 |  | 0.0647 | 0.0314 |  | 0.0314 | 0.04805 | 0.0437 |  | 0.0437 | 0.0208 |  | 0.0208 | 0.03225 | 0.0716 |  | 0.0716 | 0.0234 |  | 0.0234 | 0.0475
S (ppm) | 4850 |  | 4850 | 1990 |  | 1990 | 3420 | 5000 |  | 5000 | 3200 |  | 3200 | 4100 | 7600 |  | 7600 | 2570 |  | 2570 | 5085
S (%) | 0.485 |  | 0.485 | 0.199 |  | 0.199 | 0.342 | 0.5 |  | 0.5 | 0.32 |  | 0.32 | 0.41 | 0.76 |  | 0.76 | 0.257 |  | 0.257 | 0.5085
Si (ppm) | 287000 |  | 287000 | 310000 |  | 310000 | 298500 | 282000 |  | 282000 | 340000 |  | 340000 | 311000 | 284000 |  | 284000 | 344000 |  | 344000 | 314000
Si (%) | 28.7 |  | 28.7 | 31 |  | 31 | 29.85 | 28.2 |  | 28.2 | 34 |  | 34 | 31.1 | 28.4 |  | 28.4 | 34.4 |  | 34.4 | 31.4
Notes: | [24 empty] | HREE - Heavy REEs include Tb through Lu + Y.
Bold values are critical minerals (Ba assumed to be associated with barite). | [24 empty] | LOI - lost on ignition.
1 - bulk continental crust from Taylor and McLennan (2003) except for Pt, F, major compounds | [24 empty] | LREE - Light REEs include La through Gd.
(Rudnick and Gao, 2003) and Te (McDonough, 2003). Te values for the average upper crust are | [24 empty] | m3 - cubic meters.
from Li and Schoonmaker (2003). Major compounds bulk continental crust from Rudnick and Gao (2003). | [24 empty] | na - not available.
2 - estimated volume. | [24 empty] | ppb - parts per billion.
Green highlighted values are over 5x bulk continental crust. | [24 empty] | ppm - parts per million.
Yellow highlighted values are over 10x bulk continental crust. | [24 empty] | TotalREE - Total REEs include all the REEs + Sc.
For comparison purposes only, leach cutoff grades can range but are generally > 0.5 g/ton (0.5 ppm) gold or > 200 g/ton (200 ppm) silver.
ft amsl - general elevation, feet above mean sea level.
P is the upper continental crust value from Taylor and McLennan (2003).

## Append_Wellington
Lab No.
Table - Wellington Summary of Laboratory Results.
Sample Name | 23-BK1-SU1 | 23-BK1-SU2 | 23-BK1-SU3 | 23-BK1-SU4 | 23-BK1-SU5 | 23-BK1-SU6
Sample Type | Waste Rock | Waste Rock | Waste Rock | Waste Rock | Waste Rock | Waste Rock
Area | Wellington | Wellington | Wellington | Wellington | Wellington | Wellington | 5x bulk continental crust1 | 10x bulk continental crust1 | bulk continental crust1 | upper continental crust1
Sample Unit | SU1 | SU2 | SU3 | SU4 | SU5 | SU6
Lat | 39.485118 | 39.485167 | 39.4852 | 39.485378 | 39.485674 | 39.485759
Long | -106.010238 | -106.009782 | -106.009504 | -106.009036 | -106.008413 | -106.007936
Elevation (ft amsl) | 10150 | 10148 | 10148 | 10148 | 10147 | 10147
Volume (m3) Est.2 | 9948.646 | 16203.13 | 14188.4 | 36222.34 | 14392.62 | 6958.566 |  |  |  |  | 1861
SiO2 (%) | 60.695 | 55.765 | 34.495 | 51.515 | 51.925 | 57.675 | -- | -- | 60.6 | 66.6
Al2O3 (%) | 11.95 | 12.55 | 7.215 | 11.55 | 11.685 | 13.99 | -- | -- | 15.9 | 15.4
Fe2O3 (%) | 10.085 | 9.14 | 26.87 | 11.995 | 11.38 | 9.395 | -- | -- | na | na
K2O (%) | 2.67 | 3.105 | 1.87 | 2.52 | 2.94 | 3.39 | -- | -- | 1.81 | 2.8
MgO (%) | 0.49 | 1 | 0.305 | 0.915 | 0.79 | 1.12 | -- | -- | 4.66 | 2.48
MnO (%) | 0.135 | 0.245 | 0.05 | 0.385 | 0.25 | 0.25 | -- | -- | 0.1 | 0.1
CaO (%) | 0.805 | 2.685 | 2.71 | 2.445 | 2.81 | 2.7 | -- | -- | 6.41 | 3.59
TiO2 (%) | 0.53 | 0.535 | 0.35 | 0.55 | 0.6 | 0.73 | -- | -- | 0.72 | 0.64
Na2O (%) | 0.11 | 0.295 | 0.115 | 0.3 | 0.155 | 0.37 | -- | -- | 3.07 | 3.27
P2O5 (%) | 0.215 | 0.25 | 0.05 | 0.26 | 0.25 | 0.37 | -- | -- | 0.13 | 0.15
SrO (%) | 0.015 | 0.02 | <0.01 | 0.02 | 0.015 | 0.02 | -- | -- | na | na
BaO (%) | 0.05 | 0.08 | 0.03 | 0.065 | 0.14 | 0.125 | -- | -- | na | na
Cr2O3 (%) | <0.01 | <0.01 | <0.01 | <0.01 | <0.01 | <0.01 | -- | -- | na | na
V2O5 (%) | 0.015 | 0.02 | <0.01 | 0.02 | 0.03 | 0.03 | -- | -- | na | na
LOI (%) | 9.52333 | 10.316035 | 22.59275 | 10.52 | 11.419935 | 7.638025 | -- | -- | na | na
Au (ppb) | 220.5 | 330 | 967 | 434 | 183 | 161.5 |  | 30 | 3 | 1.8
Au (ppm) | 0.2205 | 0.33 | 0.967 | 0.434 | 0.183 | 0.1615 | 0.015 | 0.03 | 0.003 | 0.0018
Ag (ppm) | 36.5 | 23.5 | 86.5 | 25.5 | 20.5 | 7 | 0.4 | 0.8 | 0.08 | 0.05
Pd (ppb) | <1 | <1 | <1 | <1 | <1 | <1 | 5 | 10 | 1 | 0.5
Pt (ppb) | <10 | <10 | <10 | <10 | <10 | <10 | 2.5 | 5 | 0.5 | 0.5
Al (ppm) | 64700 | 68600 | 39600 | 63200 | 63250 | 75400 | 420500 | 841000 | 84100 | 80400
F (%) | 0.06475 | 0.07665 | 0.03985 | 0.0656 | 0.07285 | 0.08275 | 0.2765 | 0.553 | 0.0553 | na
Fe (ppm) | 72350 | 65200 | 184500 | 85750 | 81150 | 66800 | 353500 | 707000 | 70700 | 35000
Fe (%) | 7.235 | 6.52 | 18.45 | 8.575 | 8.115 | 6.68 | 35.35 | 70.7 | 7.07 | 3.5
Mg (ppm) | 2900 | 6000 | 1750 | 5550 | 4750 | 6600 | 160000 | 320000 | 32000 | 13300
Ti (ppm) | 3250 | 3300 | 2100 | 3450 | 3700 | 4500 | 27000 | 54000 | 5400 | 3900
Ti (%) | 0.325 | 0.33 | 0.21 | 0.35 | 0.37 | 0.45 | 2.7 | 5.4 | 0.54 | 0.39
As (ppm) | 128.5 | 106 | 425 | 161 | 151 | 87 | 5 | 10 | 1 | 1.5
B (ppm) | 39.5 | 37.5 | 58.5 | 45 | 43.5 | 35.5 | 50 | 100 | 10 | 15
Ba (ppm) | 483.5 | 740.5 | 294 | 667 | 1431 | 1190 | 1250 | 2500 | 250 | 550
Be (ppm) | <5 | <5 | <5 | <5 | <5 | <5 | 7.5 | 15 | 1.5 | 3
Bi (ppm) | 27.75 | 27 | 78.5 | 8.85 | 9.7 | 3.35 | 0.3 | 0.6 | 0.06 | 0.127
Cd (ppm) | 32 | 96.5 | 20.55 | 125.5 | 33.2 | 17.4 | 0.49 | 0.98 | 0.098 | 0.098
Co (ppm) | 4.65 | 6.85 | 19.65 | 8.9 | 5 | 10.2 | 145 | 290 | 29 | 17
Cr (ppm) | 28 | 38.5 | 17.5 | 32.5 | 32 | 26.5 | 925 | 1850 | 185 | 85
Cs (ppm) | 10.25 | 8.55 | 5.85 | 10.6 | 10.95 | 12.4 | 7.5 | 15 | 1.5 | 4.8
Cu (ppm) | 316.5 | 356.5 | 114.5 | 372.5 | 182 | 67.5 | 375 | 750 | 75 | 25
Ga (ppm) | 17.5 | 18 | 11 | 16.5 | 16.5 | 20 | 90 | 180 | 18 | 17
Ge (ppm) | 2 | 2 | 2 | 2 | 2 | 2 | 8 | 16 | 1.6 | 1.6
Hf (ppm) | 5 | 4.5 | 3 | 4.5 | 4.5 | 5.5 | 15 | 30 | 3 | 5.8
In (ppm) | 20.85 | 21.1 | 17.4 | 15.7 | 7.5 | 4.7 | 0.25 | 0.5 | 0.05 | 0.05
Li (ppm) | 36 | 33 | 29 | 28.5 | 25 | 26.5 | 65 | 130 | 13 | 20
Mn (ppm) | 1055 | 1988 | 434.5 | 3018.5 | 1947.5 | 1983.5 | 7000 | 14000 | 1400 | 600
Mo (ppm) | 3.5 | 4.5 | 2.5 | 3.5 | 4 | 2 | 5 | 10 | 1 | 1.5
Nb (ppm) | 16.5 | 16.5 | 11 | 14 | 14.5 | 20.5 | 55 | 110 | 11 | 12.5
Ni (ppm) | 10 | 12.5 | 11 | 17.5 | 11.5 | 16 | 640 | 1280 | 128 | 50
Pb (ppm) | 10593 | 4291 | 6271 | 15750 | 13800 | 2456.5 | 40 | 80 | 8 | 16
Rb (ppm) | 124 | 127.5 | 87.65 | 109 | 132.5 | 141.5 | 185 | 370 | 37 | 112
Re (ppm) | <0.02 | <0.02 | <0.02 | <0.02 | <0.02 | <0.02 | 0.002 | 0.004 | 0.0004 | 0.0004
Sb (ppm) | 10.95 | 7.1 | 11.45 | 19.55 | 12.1 | 4.7 | 1 | 2 | 0.2 | 0.2
Se (ppm) | 1 | 1.5 | 2.5 | 1.5 | 1 | <1 | 250 | 500 | 50 | 50
Sn (ppm) | 7 | 5.5 | 11 | 32.5 | 7 | 5.5 | 12.5 | 25 | 2.5 | 5.5
Sr (ppm) | 77 | 184 | 87 | 153.5 | 136 | 198 | 1300 | 2600 | 260 | 350
Ta (ppm) | 1 | 1 | 0.6 | 0.8 | 0.85 | 1.05 | 5 | 10 | 1 | 1.1
Te (ppm) | 0.37 | 0.31 | 2.265 | 0.185 | 0.37 | 0.15 | 1.5 | 3 | 0.3 | 0.003
Th (ppm) | 11.85 | 12.6 | 5.95 | 12.25 | 10.85 | 14.95 | 21 | 42 | 4.2 | 10.7
Tl (ppm) | 2.95 | 2.75 | 2.55 | 2.7 | 2.3 | 2 | 1.8 | 3.6 | 0.36 | 0.75
U (ppm) | 3.545 | 4.555 | 2.035 | 4.335 | 3.585 | 4.16 | 5.5 | 11 | 1.1 | 2.8
V (ppm) | 91 | 122 | 48 | 118.5 | 147 | 144.5 | 1150 | 2300 | 230 | 110
W (ppm) | 12 | 13 | 8.5 | 12 | 10 | 19.5 | 5 | 10 | 1 | 2
Zn (ppm) | 6639 | 15950 | 3773.5 | 22550 | 6565 | 3277 | 400 | 800 | 80 | 71
Zr (ppm) | 167.5 | 152.5 | 106.3 | 155.5 | 151 | 197.5 | 500 | 1000 | 100 | 190
Sc (ppm) | 8.5 | 10 | 5.5 | 12 | 11.5 | 13.5 | 150 | 300 | 30 | 13
La (ppm) | 47.9 | 46.6 | 28.3 | 43.75 | 46.15 | 64.35 | 80 | 160 | 16 | 30
Ce (ppm) | 84.9 | 82.45 | 50 | 77.35 | 83 | 115.5 | 165 | 330 | 33 | 64
Pr (ppm) | 9.665 | 9.64 | 5.77 | 9.15 | 9.635 | 13.48 | 19.5 | 39 | 3.9 | 7.1
Nd (ppm) | 34.65 | 35.2 | 20.75 | 33.45 | 35.15 | 49.7 | 80 | 160 | 16 | 26
Sm (ppm) | 5.45 | 5.65 | 3.35 | 5.55 | 5.6 | 7.85 | 17.5 | 35 | 3.5 | 4.5
Eu (ppm) | 0.965 | 1.2 | 0.575 | 1.14 | 1.085 | 1.69 | 5.5 | 11 | 1.1 | 0.88
Gd (ppm) | 3.735 | 4.005 | 2.24 | 4.26 | 3.84 | 5.68 | 16.5 | 33 | 3.3 | 3.8
Tb (ppm) | 0.505 | 0.555 | 0.315 | 0.605 | 0.535 | 0.745 | 3 | 6 | 0.6 | 0.64
Dy (ppm) | 2.84 | 3.06 | 1.795 | 3.53 | 2.965 | 3.965 | 18.5 | 37 | 3.7 | 3.5
Ho (ppm) | 0.565 | 0.605 | 0.34 | 0.705 | 0.575 | 0.765 | 3.9 | 7.8 | 0.78 | 0.8
Er (ppm) | 1.605 | 1.705 | 0.96 | 2.095 | 1.7 | 2.17 | 11 | 22 | 2.2 | 2.3
Tm (ppm) | 0.24 | 0.25 | 0.14 | 0.29 | 0.255 | 0.305 | 1.6 | 3.2 | 0.32 | 0.33
Yb (ppm) | 1.6 | 1.7 | 1 | 2.05 | 1.7 | 2 | 11 | 22 | 2.2 | 2.2
Lu (ppm) | 0.255 | 0.26 | 0.155 | 0.305 | 0.26 | 0.3 | 1.5 | 3 | 0.3 | 0.32
Y (ppm) | 15.4 | 16.15 | 9.5 | 19.5 | 15.65 | 20.7 | 100 | 200 | 20 | 22
TotalREE | 218.775 | 219.03 | 130.69 | 215.73 | 219.6 | 302.7
TotalLREE | 187.265 | 184.745 | 110.985 | 174.65 | 184.46 | 258.25
TotalHREE | 23.01 | 24.285 | 14.205 | 29.08 | 23.64 | 30.95
%LREE | 85.59707 | 84.34689 | 84.92234 | 80.95768 | 83.99818 | 85.31549
Hg (ppm) | 0.3905 | 0.313 | 1.0915 | 0.4895 | 0.2625 | 0.403
Al (%) | 6.47 | 6.86 | 3.96 | 6.32 | 6.325 | 7.54
Ca (ppm) | 6000 | 20500 | 21000 | 18000 | 22000 | 20000
Ca (%) | 0.6 | 2.05 | 2.1 | 1.8 | 2.2 | 2
K (ppm) | 23000 | 27500 | 17000 | 22500 | 25500 | 29000
K (%) | 2.3 | 2.75 | 1.7 | 2.25 | 2.55 | 2.9
P (ppm) | 950 | 1150 | 200 | 1200 | 1200 | 1700
P (%) | 0.095 | 0.115 | 0.02 | 0.12 | 0.12 | 0.17
S (ppm) | 22200 | 28900 | >100,000 | 38150 | 32400 | 13850
S (%) | 2.22 | 2.89 | >10.0 | 3.815 | 3.24 | 1.385
Si (ppm) | 273000 | 259000 | 163000 | 235000 | 238500 | 261500
Si (%) | 27.3 | 25.9 | 16.3 | 23.5 | 23.85 | 26.15
Notes: |  |  |  |  | HREE - Heavy REEs include Tb through Lu + Y.
Bold values are critical minerals (Ba assumed to be associated with barite). |  |  |  |  | LOI - lost on ignition.
1 - bulk continental crust from Taylor and McLennan (2003) except for Pt, F, major compounds |  |  |  |  | LREE - Light REEs include La through Gd.
(Rudnick and Gao, 2003) and Te (McDonough, 2003). Te values for the average upper crust are |  |  |  |  | m3 - cubic meters.
from Li and Schoonmaker (2003). Major compounds bulk continental crust from Rudnick and Gao (2003). |  |  |  |  | na - not available.
2 - estimated volume. |  |  |  |  | ppb - parts per billion.
Green highlighted values are over 5x bulk continental crust. |  |  |  |  | ppm - parts per million.
Yellow highlighted values are over 10x bulk continental crust. |  |  |  |  | TotalREE - Total REEs include all the REEs + Sc.