## Information
This electronic data set is Appendix C for the following Colorado Geological Survey report (https://coloradogeologicalsurvey.org/):
Jones Fredrickson, E., Goodman, A., O'Keeffe, M.K., and Ranville, J., 2025, Reconnaissance investigation of crtical minerals in historic mine-related effluent, Colorado: Colorado Geological Survey Open-File Report 24-11, dated 21 March 2025, v. 1.0, 45 p.,
This spreadsheet includes an electronic version of the water treatment plant residue results (Table 15 of the report), estimated loads (Table 17 of the report), and the laboratory data for each site.

## Table 15 WTP Residual Solids
Table 15 - Summary of water treatment plant residual solids.
Sample location | Argo WTP | NCC WTP | LMDT WTP | LMDT WTP1 | Eagle Mine WTP | Gladstone WTP | St. Louis Tunnel
Mining district | Central City-Idaho Springs | Central City | Leadville | Leadville | Battle Mountain | Eureka | Rico
Lab number | C-570355 | C-570358 | C-570357 | C-570353 | C-570354 | C-570352 | C-570356
Sample name | 23-ARG-WTP-GRAB | 23-BHK-WTP-GRAB | 23-LVL-WTP-GRAB | 23-LVL-WTP-GRAB-DUP | 23-EGL-WTP-GRAB | 23-GLN-WTP-GRAB | 23-SLT-WTP-GRAB
Al2O3 (%) | 4.2 | 0.65 | 2.31 | 2.32 | 1.3 | 11.55 | 10.91
BaO (%) | <0.01 | <0.01 | 0.06 | 0.06 | <0.001 | <0.01 | 0.05
CaO (%) | 13.35 | 18.35 | 7.19 | 7.24 | 0.32 | 5 | 1.38
Cr2O3 (%) | <0.01 | <0.01 | <0.01 | <0.01 | <0.01 | <0.01 | <0.01
Fe2O3 (%) | 17.57 | 28.92 | 13.67 | 13.66 | 62.45 | 26.69 | 21.41
K2O (%) | 0.03 | 0.03 | 0.1 | 0.11 | 0.03 | <0.01 | 2.64
MgO (%) | 9.76 | 5.75 | 9.17 | 9.25 | 0.16 | 2.36 | 1.69
MnO (%) | 8.57 | 5.45 | 6.4 | 6.41 | 0.06 | 7.13 | 2.35
Na2O (%) | 0.06 | 0.03 | 0.13 | 0.18 | <0.01 | 0.04 | 0.62
P2O5 (%) | 0.04 | 0.03 | 0.09 | 0.09 | 0.03 | 0.57 | 0.15
SiO2 (%) | 6.42 | 7.09 | 14.35 | 14.55 | 2.62 | 6.29 | 41.94
SrO (%) | 0.02 | 0.04 | 0.02 | 0.01 | <0.001 | 0.04 | 0.04
TiO2 (%) | <0.01 | 0.01 | 0.02 | 0.01 | <0.01 | <0.01 | 0.39 | Avg. upper continental crust2 | Avg. bulk continental crust2 | 5x Avg. bulk continental crust2 | 10x Avg. bulk continental crust2
V2O5 (%) | <0.01 | <0.01 | <0.01 | <0.01 | <0.01 | <0.01 | 0.01
LOI (%) | 5.60056 | 17.3 | 30.407 | 2.34977 | na | 7.29 | 26.93
Al (%) | 2.27 | 0.36 | 1.28 | 1.27 | 0.75 | 6.37 | 5.86
Ca (%) | 9.3 | 12.8 | 5.1 | 5.1 | 0.3 | 3.6 | 1
Fe (%) | 12.26 | 20.15 | 9.49 | 9.58 | >25.00 | 18.88 | 15.63
K (%) | <0.1 | <0.1 | 0.1 | <0.1 | <0.1 | <0.1 | 2.2
Mg (%) | 5.82 | 3.4 | 5.56 | 5.63 | 0.1 | 1.42 | 1.01
P (%) | 0.02 | <0.01 | 0.04 | 0.04 | 0.01 | 0.25 | 0.06
S (%) | 1.75 | 1.23 | 0.77 | 0.79 | 1.07 | 2.27 | 0.43
Si (%) | 3 | 3.4 | 6.9 | 6.9 | 1.3 | 3 | 19.2
Ti (%) | <0.01 | <0.01 | <0.01 | <0.01 | <0.01 | <0.01 | 0.24
C (%) | 2.476 | 1.153 | 0.564 | 0.573 | 0.996 | 1.847 | 0.416
F (%) | 0.0909 | <0.01 | 2.76 | 3.082 | 0.457 | 0.281 | 0.283
S (%) | 1.695 | 12.35 | 6.96 | 6.92 | <0.05 | 1.28 | 0.37
Organic_C (%) | <0.01 | 3.288 | 4.66 | 4.972 | 0.467 | 0.631 | 0.383
CO2 (%) | 9.72 | 3.37 | 1.9 | 1.89 | 0.01 | 0.35 | 0.1
CRBNT_C (%) | 2.65 | 0.03 | 1.692 | 1.643 | 0.097 | <0.005 | 0.012
Au (ppb) | <1 | <1 | <1 | 3 | 8 | 1 | 16 | 1.8 | 3
Pd (ppb) | <1 | <1 | <1 | <1 | <1 | <1 | 1 | 0.5 | 1 | 5 | 10
Pt (ppb) | <10 | <10 | <10 | <10 | <10 | <10 | <10 | na | na | na | na
Ag (ppm) | <1 | <1 | 10 | 10 | 5 | <1 | <1 | 0.05 | 0.08 | 0.4 | 0.8
As (ppm) | 50 | 6 | 33 | 32 | 6748 | 51 | 26 | 1.5 | 1 | 5 | 10
B (ppm) | 31 | 63 | 29 | 21 | 114 | 39 | 51 |  |  | 0 | 0
Ba (ppm) | 23 | 35 | 520 | 524 | <10 | <10 | 528 | 550 | 250 | 1250 | 2500
Be (ppm) | 12 | 6 | <5 | <5 | 8 | 22 | 9 | 3 | 1.5 | 7.5 | 15
Bi (ppm) | <0.1 | <0.1 | <0.1 | <0.1 | 0.3 | 13.7 | 5 | 0.127 | 0.06 | 0.3 | 0.6
Cd (ppm) | 107 | 11.1 | 595 | 599 | 30.8 | 176 | 84.5 | 0.098 | 0.098 | 0.49 | 0.98
Co (ppm) | 127 | 193 | 23.3 | 23.3 | 1.7 | 207 | 44.2 | 17 | 29 | 145 | 290
Cr (ppm) | 13 | <10 | 35 | 36 | <10 | <10 | 37 | 85 | 185 | 925 | 1850
Cs (ppm) | <0.1 | 0.1 | 0.6 | 0.5 | 0.4 | 0.4 | 6.8 | 4.8 | 1.5 | 7.5 | 15
Cu (ppm) | 4097 | 557 | 451 | 455 | 5692 | >10,000 | 3736 | 25 | 75 | 375 | 750
Ga (ppm) | 12 | 10 | 11 | 11 | 10 | 16 | 26 | 17 | 18 | 90 | 180
Ge (ppm) | <1 | <1 | <1 | <1 | 4 | <1 | 1 | 1.6 | 1.6 | 8 | 16
Hf (ppm) | <1 | <1 | <1 | <1 | <1 | <1 | 5 | 5.8 | 3 | 15 | 30
Hg (ppm) | <0.005 | 0.0438 | 0.0103 | 0.0184 | 0.0929 | 0.4607 | 0.3154 | na | na | #VALUE! | #VALUE!
In (ppm) | 1 | <0.2 | 10.2 | 10.2 | 1.7 | 19 | 3.7 | 0.05 | 0.05 | 0.25 | 0.5
Li (ppm) | <10 | <10 | <10 | <10 | <10 | <10 | 25 | 20 | 13 | 65 | 130
Mn (ppm) | 64382 | 41553 | 48243 | 48914 | 541 | 55013 | 18895 | 600 | 1400 | 7000 | 14000
Mo (ppm) | <2 | <2 | <2 | <2 | 30 | 4 | 137 | 1.5 | 1 | 5 | 10
Nb (ppm) | <1 | <1 | <1 | <1 | <1 | <1 | 12 | 12.5 | 11 | 55 | 110
Ni (ppm) | 242 | 344 | 96 | 97 | 10 | 138 | 32 | 50 | 128 | 640 | 1280
Pb (ppm) | 24 | 25 | 148 | 148 | 210 | 79 | 246 | 16 | 8 | 40 | 80
Rb (ppm) | 1.1 | 1.5 | 4.9 | 4.9 | 1.6 | 0.8 | 88.8 | 112 | 37 | 185 | 370
Re (ppm) | <0.02 | <0.02 | <0.02 | <0.02 | <0.02 | <0.02 | <0.02 |  |  | 0 | 0
Sb (ppm) | 1.2 | 0.3 | 0.4 | 0.5 | 6.1 | 4.5 | 4.3 | 0.2 | 0.2 | 1 | 2
Se (ppm) | 4 | 3 | 3 | 3 | <1 | 5 | 2 | 50 | 50 | 250 | 500
Sn (ppm) | <1 | <1 | <1 | <1 | <1 | 2 | 2 | 5.5 | 2.5 | 12.5 | 25
Sr (ppm) | 207 | 430 | 134 | 133 | <10 | 410 | 278 | 350 | 260 | 1300 | 2600
Ta (ppm) | <0.5 | <0.5 | <0.5 | <0.5 | <0.5 | <0.5 | 0.7 | 1.1 | 1 | 5 | 10
Te (ppm) | 0.51 | <0.05 | 0.1 | 0.1 | 7.73 | 39.4 | 1.08 | na | na | na | na
Th (ppm) | 7.7 | 0.3 | 4.7 | 4.8 | 0.9 | 5.5 | 10.7 | 10.7 | 4.2 | 21 | 42
Tl (ppm) | <0.5 | <0.5 | <0.5 | <0.5 | 0.6 | <0.5 | 1.2 | 0.75 | 0.36 | 1.8 | 3.6
U (ppm) | 63.76 | 8.2 | 85.39 | 85.9 | 33.85 | 24.67 | 38.1 | 2.8 | 1.1 | 5.5 | 11
V (ppm) | <5 | <5 | <5 | <5 | na | 46 | 49 | 110 | 230 | 1150 | 2300
W (ppm) | <1 | <1 | <1 | <1 | <1 | <1 | 15 | 2 | 1 | 5 | 10
Zn (ppm) | >10,000 | 9219 | >10,000 | >10,000 | >10,000 | >10,000 | >10,000 | 71 | 80 | 400 | 800
Zr (ppm) | 7.2 | 9.5 | 6.5 | 4.3 | 12.8 | 4.7 | 170 | 190 | 100 | 500 | 1000
Rare Earth Elements
Sc (ppm) | 6 | <5 | <5 | <5 | <5 | <5 | 9 | 13 | 30 | 150 | 300
La (ppm) | 138 | 95.3 | 14.3 | 14.4 | 7.5 | 48.9 | 56.4 | 30 | 16 | 80 | 160
Ce (ppm) | 309 | 208 | 33.9 | 34 | 19.3 | 111 | 120 | 64 | 33 | 165 | 330
Pr (ppm) | 41.28 | 28.48 | 5.21 | 5.25 | 2.49 | 15.88 | 14.63 | 7.1 | 3.9 | 19.5 | 39
Nd (ppm) | 158 | 113 | 21.6 | 21.6 | 10.9 | 68.7 | 53.3 | 26 | 16 | 80 | 160
Sm (ppm) | 34.3 | 24.2 | 5.9 | 5.8 | 3.5 | 21.2 | 10.9 | 4.5 | 3.5 | 17.5 | 35
Eu (ppm) | 6.41 | 4.46 | 1.83 | 1.88 | 1.74 | 9.51 | 2.06 | 0.88 | 1.1 | 5.5 | 11
Gd (ppm) | 38.13 | 30.96 | 7.22 | 7.1 | 6.17 | 38.66 | 11.02 | 3.8 | 3.3 | 16.5 | 33
Tb (ppm) | 5.12 | 4.29 | 0.95 | 0.97 | 0.83 | 5.19 | 1.58 | 0.64 | 0.6 | 3 | 6
Dy (ppm) | 28.98 | 25.02 | 5.2 | 5.18 | 4.32 | 26.4 | 9.24 | 3.5 | 3.7 | 18.5 | 37
Ho (ppm) | 5.35 | 5 | 0.94 | 0.96 | 0.83 | 4.32 | 1.85 | 0.8 | 0.78 | 3.9 | 7.8
Er (ppm) | 14.11 | 13.09 | 2.5 | 2.46 | 2.1 | 9.52 | 5.01 | 2.3 | 2.2 | 11 | 22
Tm (ppm) | 1.82 | 1.61 | 0.3 | 0.31 | 0.24 | 1.09 | 0.7 | 0.33 | 0.32 | 1.6 | 3.2
Yb (ppm) | 10.7 | 9.1 | 1.7 | 1.8 | 1.3 | 5.6 | 4.2 | 2.2 | 2.2 | 11 | 22
Lu (ppm) | 1.56 | 1.34 | 0.26 | 0.25 | 0.19 | 0.66 | 0.61 | 0.32 | 0.3 | 1.5 | 3
Y (ppm) | 175 | 175 | 31.6 | 31.2 | 35.2 | 134 | 58.3 | 22 | 20 | 100 | 200
Total REEs | 973.76 | 738.85 | 133.41 | 133.16 | 96.61 | 500.63 | 358.8
TotalLREEs | 725.12 | 504.4 | 89.96 | 90.03 | 51.6 | 313.85 | 268.31
TotalHREEs | 242.64 | 234.45 | 43.45 | 43.13 | 45.01 | 186.78 | 81.49
Notes:
Values/elements highlighted in yellow are for Informational purposes ONLY
1 - duplicate sample. All results from lab job number MRP-20751. | [5 empty] | LREE - light REEs, La, Ce, Pr, Nd, Sm, Eu, Gd
Majors measured by wavelength dispersive x-ray fluorescence (C-WDXRF-MAJORS).
CTP WTP (Eagle Mine) majors analyzed by inductively coupled plasma mass spectrometer and ICP optical emission spectrometry (ICP-OES) (a.k.a. C-ICPOES-16).
CO2 and CRBNT_C analyzed by C-CO2-CARB method.
Hg measured by cold vapor atomic absorption spectrometry (C-CVAAS-HG).
Au, Pd, Pt measured by lead fusion fire assay (C-FA_AU-PD-PT).
All other analytes measured by ICP-OES.
F measured by by digestion and measurement with a F ion selective electrode (C-ISE-F).
Organic Carbon measured by C-ORGANIC-C method.
C and S measured by are determined by sample combustion and infrared detection of sulfur dioxide and carbon dioxide gas (C-TOTAL-S_C).
2 - Average upper and bulk continental crust from Taylor and McClennan (2003). | [5 empty] | na - not available
Bold italic elements/compounds associated with USGS or DOE (e.g. Cu) critical minerals. | [5 empty] | NCC - North Clear Creek
Bold resutls over 10x average buk continental crust, italics over 5x. | [5 empty] | Total REEs = REEs + Sc + Y
HREE - heavy REEs, Tb, Dy, Ho, Er, Tm, Yb, Lu, Y | [5 empty] | WTP - water treatment plant
LMDT - Leadville Mine Drainage Tunnel

## Table 17 SummaryofEstimatedLoad
Table 17 - Summary of estimated loads for select critical minerals.
Site | SampleID | Date Sampled | pH | Temperature (oC) | DO (mg/L) | Conductivity (uS/cm) | Flow Rate (gpm) | Flow rate (L/min) | Alkalinity (mg/L as CaCO3) | Au (ppb) | Au_d (ppb) | Ag (ppb) | Ag_d (ppb) | Al (ppb) | Al (kg/d) | Al_d (ppb) | As (ppb) | As (kg/d) | As_d (ppb) | B (ppb) | B_d (ppb) | Ba (ppb) | Ba_d (ppb) | Be (ppb) | Be_d (ppb) | Bi (ppb) | Bi_d (ppb) | Ca (ppb) | Ca_d (ppb) | Cd (ppb) | Cd_d (ppb) | Co (ppb) | Co (kg/d) | Co_d (ppb) | Cr (ppb) | Cr_d (ppb) | Cs (ppb) | Cs_d (ppb) | Cu (ppb) | Cu (kg/d) | Cu_d (ppb) | Fe (ppb) | Fe_d (ppb) | Ga (ppb) | Ga_d (ppb) | Ge (ppb) | Ge_d (ppb) | Hf (ppb) | Hf_d (ppb) | Hg (ppb) | Hg_d (ppb) | In (ppb) | In_d (ppb) | K (ppb) | K_d (ppb) | Li (ppb) | Li_d (ppb) | Mg (ppb) | Mg (kg/d) | Mg_d (ppb) | Mn (ppb) | Mn (kg/d) | Mn_d (ppb) | Mo (ppb) | Mo_d (ppb) | Na (ppb) | Na_d (ppb) | Nb (ppb) | Nb_d (ppb) | Ni (ppb) | Ni (kg/d) | Ni_d (ppb) | P (ppb) | P_d (ppb) | Pb (ppb) | Pb_d (ppb) | Rb (ppb) | Rb_d (ppb) | Re (ppb) | Re_d (ppb) | S (ppb) | S_d (ppb) | Sb (ppb) | Sb_d (ppb) | Se (ppb) | Se_d (ppb) | Si (ppb) | Si_d (ppb) | Sn (ppb) | Sn_d (ppb) | Sr (ppb) | Sr_d (ppb) | Ta (ppb) | Ta_d (ppb) | Te (ppb) | Te_d (ppb) | Th (ppb) | Th_d (ppb) | Ti (ppb) | Ti_d (ppb) | Tl (ppb) | Tl_d (ppb) | U (ppb) | U_d (ppb) | V (ppb) | V_d (ppb) | W (ppb) | W_d (ppb) | Zn (ppb) | Zn (kg/d) | Zn_d (ppb) | Zr (ppb) | Zr_d (ppb) | Cl (ppm) | F (ppm) | NO3 (ppm) | SO4 (ppm) | Rare Earth Elements | Sc (ppb) | Sc_d (ppb) | Y (ppb) | Y_d (ppb) | La (ppb) | La_d (ppb) | Ce (ppb) | Ce_d (ppb) | Pr (ppb) | Pr_d (ppb) | Nd (ppb) | Nd_d (ppb) | Sm (ppb) | Sm_d (ppb) | Eu (ppb) | Eu_d (ppb) | Gd (ppb) | Gd_d (ppb) | Tb (ppb) | Tb_d (ppb) | Dy (ppb) | Dy_d (ppb) | Ho (ppb) | Ho_d (ppb) | Er (ppb) | Er_d (ppb) | Tm (ppb) | Tm_d (ppb) | Yb (ppb) | Yb_d (ppb) | Lu (ppb) | Lu_d (ppb) | Total REE (ppb) | Total REE (kg/d) | Total LREE (ppb) | Total LREE (kg/d) | Total HREE (ppb) | Total HREE (kg/d) | Total REE_d (ppb) | Total REE % dissolved | Total LREE_d (ppb) | Total LREE % dissolved | Total HREE_d (ppb) | Total HREE % dissolved
Eagle Mine WTP | Half reporting limit (typ) | 2022-10-28 | 6.05 | 12.4 | 4.04 | 2540 | 180 | 681.3738 | 102 | 0.005 | 0.005 | 0.07 | 0.7 | 290 | 0.2845417 | 26 | 275 | 0.2698240248 | 18.2 | 30 | 28 | 10.5 | 15.4 | 0.568 | 0.9 | 0.05 | 0.3 | 332000 | 365000 | 41.2 | 42 | 10.7 | 0.01049861 | 10 | 1.06 | 1.4 | 6 | 6.84 | 272 | 0.2668805 | 95.1 | 47700 | 23500 | 0.8 | 0.1 | 0.9 | 0.05 | 0.05 | 0.05 | 0.05 | 0.005 | 0.05 | 0.05 | 9830 | 11800 | 19.4 | 25.2 | 201000 | 197.2168 | 212000 | 18900 | 18.54427 | 17700 | 1.44 | 1.7 | 7630 | 7700 | 0.05 | 0.05 | 38.8 | 0.03806972 | 107 | 26 | 100 | 14.1 | 6.1 | 36.4 | 31.3 | 0.2 | 4.3 | 627000 | 775000 | 0.45 | 0.45 | 0.1 | 0.02 | 6380 | 13000 | 0.06 | 0.03 | 283 | 240 | 0.05 | 0.5 | 0.9 | 1.6 | 0.7 | 0.05 | 0.25 | 0.6 | 4.67 | 2.8 | 4.26 | 1.4 | 0.16 | 0.005 | 0.03 | 0.09 | 22800 | 22.37086 | 25200 | 1 | 1 | 10.3 | 0.39 | 0.05 | 2119 | 0 | 0.2 | 0.052 | 2.63 | 0.3 | 0.5 | 0.05 | 1.42 | 0.07 | 0.2 | 0.05 | 0.9 | 0.05 | 0.3 | 0.05 | 0.1 | 0.05 | 0.48 | 0.02 | 0.05 | 0.05 | 0.4 | 0.05 | 0.05 | 0.05 | 0.2 | 0.05 | 0.05 | 0.05 | 0.1 | 0.05 | 0.05 | 0.05 | 7.63 | 0.00748639 | 3.9 | 0.003826595 | 3.53 | 0.003463559 | 1.042 | 13.65662 | 0.34 | 8.717949 | 0.65 | 18.4136
| Half reporting limit (typ) | 2023-04-20 | 5.93 | 15.1 | 1.79 | 2830 | 158 | 598.09478 | 102 | 0.005 | 0.005 | 0.17 | 0.025 | 249 | 0.2144529 | 29 | 137 | 0.1179921 | 37.2 | 32 | 32 | 10.9 | 11.4 | 0.307 | 0.22 | 0.02 | 0.005 | 328000 | 356000 | 64.4 | 67 | 9.14 | 0.007871884 | 9.2 | 0.4 | 0.04 | 5.3 | 6.3 | 252 | 0.2170366 | 135 | 40200 | 30900 | 1 | 0.2 | 0.8 | 0.9 | 0.2 | 0.2 | 0.005 | 0.05 | 0.3 | 0.05 | 9640 | 10600 | 23.4 | 20.3 | 179000 | 154.1649 | 184000 | 15600 | 13.4356 | 16100 | 0.74 | 0.21 | 7110 | 7490 | 0.05 | 0.05 | 34 | 0.02928272 | 34.9 | 17 | 1.5 | 12.4 | 0.045 | 27.6 | 34.2 | 0.05 | 0.1 | 575000 | 583000 | 0.45 | 0.45 | 0.11 | 0.1 | 7160 | 6940 | 0.24 | 0.03 | 249 | 282 | 0.05 | 0.05 | 0.5 | 0.05 | 0.5 | 0.3 | 0.48 | 0.09 | 4.72 | 4.84 | 2.41 | 1.28 | 0.14 | 0.005 | 0.01 | 0.01 | 25600 | 22.04817 | 26800 | 1 | 1 | 15 | 1.25 | 10.9 | 1864 | 0 | 0.7 | 1 | 1.39 | 0.47 | 0.4 | 0.1 | 1.04 | 0.22 | 0.1 | 0.05 | 0.6 | 0.05 | 0.2 | 0.05 | 0.05 | 0.05 | 0.29 | 0.04 | 0.05 | 0.05 | 0.2 | 0.05 | 0.05 | 0.05 | 0.05 | 0.05 | 0.05 | 0.05 | 0.05 | 0.05 | 0.05 | 0.05 | 5.27 | 0.004538822 | 2.68 | 0.002308167 | 1.89 | 0.001627775 | 2.38 | 45.16129 | 0.56 | 20.89552 | 0.82 | 43.38624
| Half reporting limit (typ) | 2023-05-25 | 5.14 | 17.4 | 2.85 | 2660 | 160 | 605.6656 | 5 | 0.005 | 0.005 | 0.57 | 0.18 | 848 | 0.7395904 | 468 | 70.1 | 0.06113831 | 20.9 | 34 | 30 | 11.3 | 10.4 | 1.04 | 0.91 | 0.21 | 0.01 | 293000 | 321000 | 354 | 288 | 20.2 | 0.0176176 | 19.8 | 3.53 | 0.04 | 6 | 5.7 | 920 | 0.8023858 | 801 | 51300 | 36700 | 1.9 | 0.3 | 1.6 | 1.1 | 0.05 | 0.05 | 0.05 | 0.05 | 1 | 0.05 | 7910 | 7890 | 24.8 | 26 | 214000 | 186.6419 | 226000 | 29900 | 26.07754 | 30900 | 0.52 | 0.02 | 8540 | 9200 | 0.05 | 0.05 | 79 | 0.06890052 | 71.3 | 63 | 1.5 | 33.2 | 1.76 | 30.9 | 29.5 | 0.2 | 0.05 | 630000 | 651000 | 0.45 | 0.45 | 0.19 | 0.2 | 6840 | 6720 | 8.5 | 0.03 | 250 | 241 | 0.05 | 0.05 | 1.7 | 0.3 | 1 | 0.05 | 0.18 | 0.12 | 6.36 | 5.65 | 3.11 | 1.53 | 0.37 | 0.02 | 0.01 | 0.01 | 89400 | 77.97097 | 87200 | 1 | 1 | 16.3 | 1.25 | 0.38 | 1987 | 0 | 2.4 | 0.3 | 5.34 | 4.47 | 1.5 | 1.3 | 5.13 | 2.61 | 0.4 | 0.3 | 2 | 1.3 | 0.6 | 0.4 | 0.3 | 0.2 | 1.03 | 0.76 | 0.2 | 0.1 | 0.8 | 0.6 | 0.1 | 0.1 | 0.3 | 0.3 | 0.05 | 0.05 | 0.2 | 0.2 | 0.05 | 0.05 | 20.4 | 0.01779203 | 10.96 | 0.009558857 | 7.04 | 0.006139996 | 13.04 | 63.92157 | 6.87 | 62.68248 | 5.87 | 83.38068
| Half reporting limit (typ) | 2023-08-02 | 5.48 | 18 | 2.61 | 2928 | 165 | 624.59265 | 23.8 | 0.005 | 0.005 | 0.27 | 0.025 | 356 | 0.3201912 | 47 | 129 | 0.1160243 | 53 | 28 | 29 | 11.5 | 10.3 | 0.718 | 0.457 | 0.03 | 0.005 | 354000 | 360000 | 105 | 107 | 17 | 0.01529003 | 17 | 0.33 | 0.04 | 5.8 | 5.7 | 263 | 0.2365457 | 165 | 59500 | 49300 | 0.7 | 0.05 | 1.4 | 1.1 | 0.05 | 0.05 | 0.005 | 0.01 | 0.4 | 0.05 | 10100 | 9940 | 26 | 23.9 | 204000 | 183.4803 | 207000 | 32500 | 29.23093602 | 30600 | 0.48 | 0.22 | 9000 | 9260 | 0.05 | 0.05 | 58.8 | 0.05288551 | 58.2 | 21 | 1.5 | 37.7 | 0.61 | 34.7 | 35.2 | 0.2 | 0.2 | 653000 | 644000 | 0.45 | 0.45 | 0.08 | 0.08 | 9200 | 9410 | 0.03 | 0.06 | 278 | 266 | 0.05 | 0.05 | 0.9 | 0.05 | 0.3 | 0.05 | 0.44 | 0.035 | 6.03 | 6 | 2.41 | 1.24 | 0.16 | 0.02 | 0.01 | 0.01 | 53100 | 47.75885 | 54100 | 1 | 1 | 14.4 | 1.25 | 0.5 | 1848 | 0 | 1.2 | 1.1 | 2.91 | 1.15 | 0.6 | 0.2 | 2.32 | 0.53 | 0.2 | 0.05 | 1 | 0.2 | 0.3 | 0.05 | 0.2 | 0.05 | 0.55 | 0.09 | 0.05 | 0.05 | 0.4 | 0.05 | 0.05 | 0.05 | 0.2 | 0.05 | 0.05 | 0.05 | 0.1 | 0.05 | 0.05 | 0.05 | 10.18 | 0.009156029 | 5.17 | 0.004649967 | 3.81 | 0.003426765 | 3.77 | 37.0334 | 1.17 | 22.63056 | 1.5 | 39.37008
| Half reporting limit (typ) | 2023-09-29 | 5.87 | na | 1.53 | 3040 | 132 | 499.67412 | 36.6 | 0.005 | 0.005 | 0.07 | 0.025 | 244 | 0.1755655 | 24 | 152 | 0.1093687 | 58.1 | 26 | 24 | 11.1 | 11.9 | 0.638 | 0.424 | 0.02 | 0.005 | 266000 | 258000 | 65.5 | 68.9 | 15.5 | 0.01115273 | 14.2 | 0.22 | 0.08 | 6.4 | 6.7 | 234 | 0.1683702 | 145 | 47500 | 37800 | 0.3 | 0.05 | 1.4 | 0.7 | 0.1 | 0.05 | 0.005 | 0.005 | 0.3 | 0.05 | 7760 | 7000 | 19.6 | 21.8 | 164000 | 118.003 | 150000 | 23700 | 17.05288 | 24700 | 1.09 | 0.25 | 7120 | 6460 | 0.05 | 0.05 | 51.8 | 0.03727169 | 52.4 | 10 | 1.5 | 18.8 | 0.1 | 46.8 | 33 | 0.2 | 0.2 | 528000 | 466000 | 0.45 | 0.45 | 0.15 | 0.06 | 5880 | 5600 | 0.08 | 0.07 | 245 | 259 | 0.05 | 0.05 | 1.1 | 0.05 | 0.6 | 0.5 | 0.4 | 0.08 | 5.81 | 6.63 | 2.7 | 1.15 | 0.1 | 0.005 | 200 | 5.01 | 39900 | 28.70928 | 44600 | 1 | 1 | 14.1 | 1.25 | 0.5 | 1875 | 0 | 0.4 | 0.2 | 2.81 | 0.91 | 0.5 | 0.1 | 1.3 | 0.21 | 0.2 | 0.05 | 0.8 | 0.05 | 0.3 | 0.05 | 0.2 | 0.05 | 0.48 | 0.07 | 0.05 | 0.05 | 0.4 | 0.05 | 0.05 | 0.05 | 0.2 | 0.05 | 0.05 | 0.05 | 0.1 | 0.05 | 0.05 | 0.05 | 7.89 | 0.005677097 | 3.78 | 0.002719826 | 3.71 | 0.002669459 | 2.04 | 25.85551 | 0.58 | 15.34392 | 1.26 | 33.96226
| Half reporting limit (typ) | 2024-05-07 | 5.26 | 14 | 1.81 | 2500 | 145 | 548.88445 | 5 | 0.005 | 0.005 | 1.01 | 0.37 | 470 | 0.371485 | 223 | 67.5 | 0.05335156854 | 21 | 27 | 24 | 11.5 | 10.9 | 0.721 | 0.582 | 0.02 | 0.03 | 310000 | 281000 | 334 | 340 | 13.9 | 0.01098647 | 13.4 | 0.27 | 0.04 | 6.7 | 5.6 | 423 | 0.3343365 | 365 | 57400 | 42400 | 1.6 | 0.3 | 1.4 | 1 | 0.2 | 0.05 | 0.005 | 0.005 | 0.5 | 0.05 | 10600 | 9150 | 20.1 | 18.2 | 185000 | 146.2228 | 162000 | 23000 | 18.17905 | 23600 | 0.18 | 0.06 | 8390 | 6980 | 0.05 | 0.05 | 54.4 | 0.04299741 | 50 | 14 | 1.5 | 43.5 | 1.1 | 32.1 | 39.1 | 0.1 | 0.1 | 537000 | 611000 | 0.45 | 0.45 | 0.14 | 0.15 | 6830 | 6210 | 0.03 | 0.03 | 258 | 254 | 0.05 | 0.05 | 0.7 | 0.05 | 0.3 | 0.05 | 0.11 | 0.12 | 5.6 | 5.72 | 2.04 | 0.965 | 0.09 | 0.01 | 3.26 | 0.64 | 96200 | 76.03587 | 88100 | 1 | 1 | 18 | 1.25 | 1.25 | 1787 | 0 | 0.5 | 0.3 | 3.48 | 2.93 | 0.7 | 0.7 | 1.81 | 1.22 | 0.2 | 0.2 | 0.9 | 0.6 | 0.3 | 0.2 | 0.1 | 0.1 | 0.51 | 0.39 | 0.05 | 0.05 | 0.4 | 0.3 | 0.05 | 0.05 | 0.2 | 0.2 | 0.05 | 0.05 | 0.1 | 0.1 | 0.05 | 0.05 | 9.4 | 0.0074297 | 4.52 | 0.003572579 | 4.38 | 0.003461924 | 7.44 | 79.14894 | 3.41 | 75.44248 | 3.73 | 85.15982
| Half reporting limit (typ) | 2024-05-30 | 5.92 | 17.6 | 2.13 | 2940 | 225 | 851.71725 | 44.9 | 0.005 | 0.005 | 0.3 | 0.16 | 331 | 0.4059625 | 47 | 134 | 0.1643474 | 27 | 28 | 26 | 10.5 | 10.4 | 0.573 | 0.34 | 0.03 | 0.03 | 366000 | 346000 | 132 | 141 | 15.9 | 0.01950092 | 15.6 | 0.17 | 0.04 | 6.6 | 6.1 | 257 | 0.3152035 | 130 | 51900 | 35200 | 1.1 | 0.4 | 1.2 | 0.8 | 0.05 | 0.05 | 0.005 | 0.005 | 0.4 | 0.1 | 11000 | 9610 | 24.4 | 20.3 | 210000 | 257.5592964 | 215000 | 25800 | 31.643 | 26700 | 0.55 | 0.1 | 9920 | 9570 | 0.05 | 0.05 | 56.1 | 0.06880513 | 59 | 16 | 1.5 | 31.8 | 0.68 | 33 | 34.7 | 0.2 | 0.1 | 586000 | 679000 | 0.45 | 0.45 | 0.05 | 0.08 | 7130 | 6330 | 0.03 | 0.03 | 272 | 279 | 0.05 | 0.05 | 0.5 | 0.05 | 0.1 | 0.05 | 0.24 | 0.11 | 6.14 | 6.47 | 2.45 | 0.68 | 0.16 | 0.02 | 0.11 | 0.01 | 62400 | 76.53191 | 58300 | 1 | 1 | 2.5 | 6.84 | 1.25 | 118 | 0 | 0.4 | 0.4 | 2.4 | 0.87 | 0.4 | 0.2 | 1.23 | 0.25 | 0.2 | 0.05 | 0.8 | 0.1 | 0.2 | 0.05 | 0.1 | 0.05 | 0.41 | 0.06 | 0.05 | 0.05 | 0.3 | 0.05 | 0.05 | 0.05 | 0.1 | 0.05 | 0.05 | 0.05 | 0.05 | 0.05 | 0.05 | 0.05 | 6.79 | 0.008327751 | 3.34 | 0.004096419 | 3.05 | 0.003740742162 | 2.38 | 35.05155 | 0.76 | 22.75449 | 1.22 | 40
| Half reporting limit (typ) | 2024-06-13 | 5.88 | 19.1 | 1.48 | 2890 | 230 | 870.6443 | 60.9 | 0.005 | 0.005 | 0.26 | 0.4 | 334 | 0.4187451 | 21 | 185 | 0.2319396 | 49 | 30 | 28 | 11 | 10.2 | 0.603 | 0.293 | 0.04 | 0.005 | 369000 | 349000 | 95.5 | 101 | 15.4 | 0.01930741 | 15.7 | 0.17 | 0.04 | 6.9 | 6 | 311 | 0.3899093 | 62 | 55900 | 40000 | 1 | 0.3 | 1.2 | 0.9 | 0.05 | 0.05 | 0.005 | 0.005 | 0.5 | 0.05 | 10900 | 9740 | 24.8 | 23.1 | 218000 | 273.3127 | 219000 | 26600 | 33.34916 | 26800 | 0.92 | 0.23 | 10200 | 9890 | 0.05 | 0.05 | 55.6 | 0.06970727 | 57 | 18 | 1.5 | 29.5 | 0.34 | 35.3 | 33.3 | 0.2 | 0.2 | 564000 | 688000 | 0.45 | 0.45 | 0.07 | 0.07 | 7390 | 6600 | 0.07 | 0.03 | 272 | 278 | 0.05 | 0.05 | 0.7 | 0.05 | 0.2 | 0.05 | 0.27 | 0.08 | 6.12 | 6.44 | 3.13 | 0.793 | 0.18 | 0.04 | 11.5 | 0.29 | 56200 | 70.4595 | 52300 | 1 | 1 | 20.5 | 1.25 | 1.25 | 1871 | 0 | 0.4 | 0.3 | 2.62 | 0.36 | 0.5 | 0.05 | 1.43 | 0.08 | 0.2 | 0.05 | 0.9 | 0.05 | 0.3 | 0.05 | 0.2 | 0.05 | 0.5 | 0.02 | 0.05 | 0.05 | 0.4 | 0.05 | 0.05 | 0.05 | 0.2 | 0.05 | 0.05 | 0.05 | 0.1 | 0.05 | 0.05 | 0.05 | 7.95 | 0.009967136 | 4.03 | 0.005052523 | 3.52 | 0.004413122 | 1.36 | 17.10692 | 0.35 | 8.684864 | 0.71 | 20.17045
| Half reporting limit (typ) | 2024-06-28 | 6.1 | 6.9 | 1.74 | 2005 | 195 | 738.15495 | na | 0.005 | 0.005 | 0.14 | 0.025 | 284 | 0.3018758 | 32 | 176 | 0.187078 | 16.2 | 33 | 33 | 10.8 | 9.72 | 0.61 | 0.357 | 0.03 | 0.005 | 382000 | 371000 | 84.9 | 85.6 | 17.2 | 0.01828262 | 15.6 | 0.2 | 0.04 | 6.9 | 6.1 | 311 | 0.3305753 | 118 | 54500 | 32500 | 0.8 | 0.4 | 1.3 | 0.6 | 0.05 | 0.1 | 0.005 | 0.005 | 0.32 | 0.005 | 11300 | 10800 | 28 | 27.7 | 231000 | 245.5399 | 234000 | 27100 | 28.80576 | 26806 | 0.7 | 0.2 | 10100 | 9840 | 0.005 | 0.09 | 61.6 | 0.0654773 | 56.8 | 11 | 1.5 | 19.9 | 0.045 | 35.4 | 32.7 | 0.2 | 0.2 | 776000 | 651000 | 0.45 | 0.45 | 0.05 | 0.07 | 7670 | 7400 | 0.03 | 0.03 | 287 | 263 | 0.05 | 0.05 | 0.6 | 0.05 | 0.1 | 0.05 | 0.19 | 0.05 | 6.08 | 5.32 | 3.06 | 0.787 | 0.14 | 0.01 | 0.97 | 0.06 | 50300 | 53.46604 | 50800 | 1 | 1 | 20.6 | 1.25 | 1.25 | 2084 | 0 | 0.4 | 0.3 | 2.44 | 0.46 | 0.56 | 0.06 | 1.35 | 0.07 | 0.17 | 0.005 | 0.8 | 0.02 | 0.25 | 0.005 | 0.1 | 0.005 | 0.43 | 0.02 | 0.06 | 0.005 | 0.32 | 0.02 | 0.06 | 0.005 | 0.15 | 0.005 | 0.02 | 0.005 | 0.08 | 0.005 | 0.05 | 0.05 | 7.24 | 0.007695708 | 3.66 | 0.003890372 | 3.18 | 0.003380159 | 1.04 | 14.36464 | 0.185 | 5.054645 | 0.555 | 17.45283
| Half reporting limit (typ) | 2024-07-26 | 5.84 | 19.7 | 2.08 | 2750 | 146 | 552.66986 | 41 | 0.005 | 0.005 | 0.06 | 0.26 | 262 | 0.2085113 | 14 | 91.5 | 0.07281978 | 15 | 25 | 27 | 8.68 | 8.76 | 0.534 | 0.254 | 0.03 | 0.005 | 327000 | 342000 | 56.6 | 59.2 | 15.4 | 0.01225601 | 16.9 | 0.22 | 0.04 | 7.1 | 5.8 | 226 | 0.1798609 | 83 | 47000 | 32500 | 0.9 | 0.6 | 1.1 | 0.8 | 0.05 | 0.05 | 0.005 | 0.005 | 0.4 | 0.05 | 8900 | 9370 | 18.8 | 20.9 | 185000 | 147.2313 | 203000 | 23300 | 18.54318 | 24000 | 0.66 | 0.1 | 8470 | 9690 | 0.05 | 0.05 | 46.8 | 0.03724553 | 50 | 28 | 1.5 | 15.9 | 0.045 | 35.8 | 31.7 | 0.1 | 0.1 | 577000 | 623000 | 0.45 | 0.45 | 0.05 | 0.09 | 5630 | 6220 | 0.03 | 0.23 | 228 | 247 | 0.05 | 0.05 | 1.1 | 0.05 | 0.2 | 0.1 | 0.1 | 0.14 | 4.71 | 4.89 | 2.09 | 0.449 | 0.1 | 0.02 | 2.86 | 0.06 | 36900 | 29.36667 | 38700 | 1 | 1 | 15 | na | na | 2000 | 0 | 0.5 | 0.4 | 2.38 | 0.6 | 0.6 | 0.2 | 1.56 | 0.31 | 0.2 | 0.05 | 1 | 0.1 | 0.3 | 0.05 | 0.2 | 0.05 | 0.56 | 0.05 | 0.05 | 0.05 | 0.4 | 0.05 | 0.05 | 0.05 | 0.2 | 0.05 | 0.05 | 0.05 | 0.1 | 0.05 | 0.05 | 0.6 | 8.2 | 0.006525926 | 4.42 | 0.003517633 | 3.28 | 0.00261037 | 2.71 | 33.04878 | 0.81 | 18.32579 | 1.5 | 45.73171
Eagle Mine NGWET | Half reporting limit (typ) | 2022-10-28 | 6.63 | 11.3 | 2.52 | 2560 | na | na | 79 | 0.005 | 0.005 | 0.025 | 0.9 | 124 | na | 91 | 364 |  | 344 | 169 | 146 | 13.9 | 15.6 | 0.22 | 0.5 | 0.01 | 0.3 | 225000 | 213000 | 1.08 | 1.3 | 6.93 |  | 6.2 | 0.35 | 0.5 | 10.6 | 12 | 2 |  | 23.8 | 126000 | 133000 | 0.7 | 0.5 | 4.7 | 0.05 | 0.05 | 0.05 | 0.05 | 0.005 | 0.05 | 0.05 | 9920 | 11500 | 182 | 172 | 188000 |  | 195000 | 61900 |  | 64800 | 2.14 | 1.8 | 96600 | 98100 | 0.05 | 0.05 | 15.8 |  | 83.5 | 1.5 | 600 | 0.43 | 5.5 | 31.3 | 30.1 | 0.1 | 4.5 | 564000 | 721000 | 0.45 | 2.4 | 0.13 | 0.8 | 8720 | 10 | 0.11 | 0.03 | 580 | 538 | 0.05 | 0.4 | 0.05 | 1 | 1 | 0.05 | 0.56 | 0.025 | 4.28 | 2.8 | 2.46 | 1.3 | 0.1 | 0.005 | 0.07 | 0.46 | 13200 |  | 12800 | 1 | 1 | 37 | 0.36 | 0.05 | 1838 | 0 | 0.05 | 0.042 | 1.56 | 1.6 | 3.3 | 2.6 | 6.83 | 4.67 | 0.5 | 0.4 | 2 | 1.2 | 0.3 | 0.2 | 0.05 | 0.05 | 0.34 | 0.23 | 0.05 | 0.05 | 0.2 | 0.1 | 0.05 | 0.05 | 0.05 | 0.05 | 0.05 | 0.05 | 0.05 | 0.05 | 0.05 | 0.05 | 15.43 |  | 13.32 |  | 2.06 |  | 11.392 | 73.8302 | 9.35 | 70.1952 | 2 | 97.08738
Eagle Mine NGWET | Half reporting limit (typ) | 2023-04-20 | 6.39 | 11.1 | 2.95 | 2200 | na | na | 67 | 0.005 | 0.005 | 0.025 | 0.025 | 634 |  | 491 | 238 |  | 231 | 105 | 106 | 11.8 | 13 | 0.385 | 0.4 | 0.06 | 0.005 | 202000 | 216000 | 1.02 | 0.999 | 8.22 |  | 8.17 | 0.22 | 0.04 | 6.1 | 7.4 | 3.7 |  | 2.9 | 95200 | 95600 | 0.7 | 0.7 | 1.1 | 3.2 | 0.2 | 0.05 | 0.005 | 0.05 | 0.05 | 0.05 | 8150 | 9060 | 105 | 96.3 | 151000 |  | 155000 | 52400 |  | 54600 | 1.31 | 1.26 | 65200 | 65800 | 0.05 | 0.05 | 17.9 |  | 17.7 | 12 | 1.5 | 0.57 | 0.17 | 19.2 | 23.5 | 0.2 | 0.05 | 472000 | 484000 | 0.45 | 0.45 | 0.06 | 0.04 | 8760 | 9110 | 0.08 | 0.03 | 518 | 562 | 0.05 | 0.05 | 0.05 | 0.05 | 0.3 | 0.1 | 0.17 | 0.1 | 3.75 | 4.11 | 1.61 | 1.69 | 0.1 | 0.08 | 0.07 | 0.06 | 13400 |  | 14000 | 1 | 1 | 43.5 | 1.25 | 0.5 | 1463 | 0 | 0.4 | 0.6 | 2.59 | 2.5 | 5.3 | 4.6 | 10 | 11.2 | 0.9 | 0.7 | 3.3 | 2.5 | 0.5 | 0.4 | 0.1 | 0.05 | 0.57 | 0.43 | 0.05 | 0.05 | 0.3 | 0.3 | 0.05 | 0.05 | 0.2 | 0.1 | 0.05 | 0.05 | 0.05 | 0.05 | 0.05 | 0.05 | 24.41 |  | 20.67 |  | 3.34 |  | 23.63 | 96.80459 | 19.88 | 96.17804 | 3.15 | 94.31138
Eagle Mine NGWET | Half reporting limit (typ) | 2023-05-25 | 6.54 | 13.4 | 2.21 | 2430 | na | na | 106 | 0.005 | 0.005 | 0.025 | 0.025 | 252 |  | 255 | 302 |  | 303 | 92 | 123 | 12 | 11.9 | 0.2 | 0.319 | 0.005 | 0.005 | 181000 | 210000 | 0.688 | 0.576 | 8.7 |  | 8.43 | 0.2 | 0.04 | 7.6 | 8.1 | 2.5 |  | 1.9 | 112000 | 118000 | 0.6 | 0.5 | 3.8 | 3.6 | 0.05 | 0.05 | 0.07 | 0.05 | 0.05 | 0.05 | 7750 | 8320 | 95.1 | 138 | 157000 |  | 182000 | 55900 |  | 60100 | 1.8 | 1.64 | 72500 | 85300 | 0.05 | 0.05 | 17.2 |  | 17.1 | 1.5 | 1.5 | 0.42 | 0.11 | 28 | 25 | 0.05 | 0.05 | 429000 | 496000 | 0.45 | 0.45 | 0.05 | 0.07 | 6800 | 7896 | 0.03 | 0.03 | 549 | 510 | 0.05 | 0.05 | 0.05 | 0.05 | 0.05 | 0.05 | 0.12 | 0.1 | 3.74 | 3.61 | 2.07 | 2.08 | 0.07 | 0.06 | 0.03 | 0.1 | 13400 |  | 12600 | 1 | 1 | 36.3 | 1.25 | 0.12 | 1486 | 0 | 0.8 | 0.1 | 2.4 | 2.1 | 4.2 | 3.8 | 12.3 | 7.06 | 0.7 | 0.6 | 2.7 | 2.2 | 0.4 | 0.3 | 0.05 | 0.05 | 0.5 | 0.36 | 0.05 | 0.05 | 0.3 | 0.2 | 0.05 | 0.05 | 0.1 | 0.1 | 0.05 | 0.05 | 0.05 | 0.05 | 0.05 | 0.05 | 24.7 |  | 20.85 |  | 3.05 |  | 17.12 | 69.31174 | 14.37 | 68.92086 | 2.65 | 86.88525
Eagle Mine NGWET | Half reporting limit (typ) | 2023-08-02 | 6.52 | 14.5 | 2.91 | 2560 | na | na | 5 | 0.005 | 0.005 | 0.025 | 0.025 | 188 |  | 67 | 328 |  | 293 | 141 | 111 | 13 | 12.2 | 0.288 | 0.196 | 0.005 | 0.005 | 225000 | 220000 | 1.54 | 0.876 | 7.98 |  | 8.16 | 0.11 | 0.04 | 9.2 | 8.9 | 2.2 |  | 2.2 | 166000 | 168000 | 0.2 | 0.2 | 4.2 | 4 | 0.05 | 0.05 | 0.005 | 0.005 | 0.05 | 0.05 | 10200 | 10000 | 159 | 114 | 187000 |  | 190000 | 77600 |  | 74700 | 1.67 | 1.73 | 89800 | 90300 | 0.05 | 0.05 | 18 |  | 18.2 | 10 | 4 | 1.56 | 0.12 | 29.3 | 29.7 | 0.05 | 0.05 | 573000 | 584000 | 0.45 | 0.45 | 0.06 | 0.08 | 10200 | 11000 | 0.06 | 0.03 | 572 | 572 | 0.05 | 0.05 | 0.05 | 0.05 | 0.05 | 0.05 | 0.2 | 0.035 | 4.27 | 4.25 | 2.21 | 2.19 | 0.1 | 0.03 | 0.06 | 0.05 | 15000 |  | 15200 | 1 | 1 | 36.6 | 1.25 | 0.5 | 1652 | 0 | 1.2 | 1.3 | 2.04 | 1.1 | 3.4 | 1.4 | 10.5 | 3.03 | 0.6 | 0.2 | 2.2 | 0.5 | 0.4 | 0.05 | 0.05 | 0.05 | 0.39 | 0.1 | 0.05 | 0.05 | 0.2 | 0.05 | 0.05 | 0.05 | 0.1 | 0.05 | 0.05 | 0.05 | 0.05 | 0.05 | 0.05 | 0.05 | 21.33 |  | 17.54 |  | 2.59 |  | 8.08 | 37.88092 | 5.33 | 30.38769 | 1.45 | 55.98456
Eagle Mine NGWET | Half reporting limit (typ) | 2023-09-29 | 6.56 | na | 5.21 | 2850 | na | na | 5 | 0.005 | 0.005 | 0.025 | 0.025 | 9 |  | 0.5 | 41.6 |  | 16 | 128 | 109 | 11.5 | 12.7 | 0.041 | 0.019 | 0.005 | 0.005 | 163000 | 157000 | 0.466 | 0.485 | 6.91 |  | 6.34 | 0.04 | 0.74 | 9.8 | 10.4 | 1.5 |  | 1.2 | 66700 | 58700 | 0.05 | 0.2 | 1.9 | 1 | 0.1 | 0.05 | 0.005 | 0.005 | 0.05 | 0.05 | 7840 | 7240 | 144 | 132 | 151000 |  | 137000 | 59900 |  | 61300 | 0.84 | 0.59 | 74200 | 67300 | 0.05 | 0.05 | 15.2 |  | 14.8 | 1.5 | 1.5 | 0.2 | 0.045 | 41.4 | 29.8 | 0.05 | 0.05 | 479000 | 401000 | 0.45 | 0.45 | 0.26 | 0.13 | 5540 | 5100 | 0.11 | 0.03 | 525 | 518 | 0.05 | 0.05 | 0.05 | 0.05 | 0.2 | 0.1 | 0.3 | 0.035 | 4.18 | 4.86 | 1.11 | 0.796 | 0.02 | 0.005 | 2.03 | 0.06 | 10500 |  | 11200 | 1 | 1 | 41.4 | 1.25 | 0.5 | 1710 | 0 | 0.2 | 0.2 | 0.13 | 0.02 | 0.2 | 1.4 | 0.41 | 1.26 | 0.05 | 0.05 | 0.1 | 0.2 | 0.05 | 0.05 | 0.05 | 0.05 | 0.02 | 0.02 | 0.05 | 0.05 | 0.05 | 0.05 | 0.05 | 0.05 | 0.05 | 0.05 | 0.05 | 0.05 | 0.05 | 0.05 | 0.05 | 0.05 | 1.56 |  | 0.88 |  | 0.48 |  | 3.6 | 230.7692 | 3.03 | 344.3182 | 0.37 | 77.08333
Eagle Mine NGWET | Half reporting limit (typ) | 2024-05-07 | 6.33 | 8.8 | 2.48 | 2500 | na | na | 42.7 | 0.005 | 0.005 | 0.025 | 0.025 | 438 |  | 160 | 295 |  | 260 | 119 | 121 | 12.7 | 13.4 | 0.408 | 0.338 | 0.005 | 0.02 | 213000 | 197000 | 0.889 | 0.818 | 8.51 |  | 8.72 | 0.15 | 0.08 | 9.3 | 8 | 2.8 |  | 16 | 131000 | 118000 | 0.9 | 0.8 | 2.9 | 3 | 0.05 | 0.05 | 0.005 | 0.005 | 0.05 | 0.05 | 9130 | 8760 | 130 | 141 | 183000 |  | 178000 | 58100 |  | 61700 | 1.38 | 1.89 | 81300 | 84300 | 0.05 | 0.05 | 18.5 |  | 19 | 5 | 1.5 | 0.47 | 0.045 | 26.8 | 23.1 | 0.05 | 0.05 | 451000 | 568000 | 0.45 | 0.45 | 0.02 | 0.1 | 8520 | 8940 | 0.03 | 0.03 | 578 | 556 | 0.05 | 0.05 | 0.05 | 0.05 | 0.05 | 0.05 | 0.25 | 0.08 | 4.37 | 4.21 | 1.92 | 2.49 | 0.09 | 0.04 | 0.05 | 0.06 | 15500 |  | 14000 | 1 | 1 | 43.6 | 1.25 | 1.25 | 1592 | 0 | 0.4 | 0.4 | 2.82 | 1.79 | 5.2 | 2.6 | 10.2 | 3.4 | 0.9 | 0.3 | 3.2 | 0.8 | 0.5 | 0.2 | 0.1 | 0.05 | 0.61 | 0.24 | 0.05 | 0.05 | 0.3 | 0.2 | 0.05 | 0.05 | 0.2 | 0.1 | 0.05 | 0.05 | 0.05 | 0.1 | 0.05 | 0.05 | 24.68 |  | 20.71 |  | 3.57 |  | 10.38 | 42.05835 | 7.59 | 36.64896 | 2.39 | 66.94678
Eagle Mine NGWET | Half reporting limit (typ) | 2024-05-30 | 6.52 | 11.7 | 2.42 | 2720 | na | na | 55.1 | 0.005 | 0.005 | 0.41 | 0.06 | 347 |  | 60 | 289 |  | 238 | 125 | 115 | 11.9 | 12.1 | 0.292 | 0.228 | 0.005 | 0.005 | 217000 | 203000 | 0.704 | 0.775 | 9.17 |  | 8.97 | 0.04 | 0.04 | 9.2 | 8.3 | 3.8 |  | 13 | 145000 | 129000 | 0.8 | 0.8 | 3.4 | 3 | 0.05 | 0.05 | 0.005 | 0.005 | 0.05 | 0.05 | 15000 | 13100 | 146 | 135 | 184000 |  | 180000 | 59100 |  | 63100 | 1.4 | 1.42 | 86500 | 82800 | 0.05 | 0.05 | 24.6 |  | 20 | 12 | 1.5 | 0.55 | 0.045 | 25.6 | 25 | 0.05 | 0.05 | 507000 | 576000 | 0.45 | 0.45 | 0.02 | 0.02 | 9610 | 8250 | 0.03 | 0.03 | 567 | 579 | 0.05 | 0.05 | 0.05 | 0.05 | 0.05 | 0.05 | 0.24 | 0.09 | 3.88 | 4.24 | 2.13 | 2.03 | 0.09 | 0.04 | 0.76 | 0.21 | 15300 |  | 14400 | 1 | 1 | 47.6 | 1.25 | 1.25 | 1593 | 0 | 0.3 | 0.4 | 2.39 | 0.78 | 4.4 | 0.9 | 9.26 | 1.18 | 0.8 | 0.05 | 2.9 | 0.3 | 0.5 | 0.05 | 0.05 | 0.05 | 0.52 | 0.06 | 0.05 | 0.05 | 0.3 | 0.05 | 0.05 | 0.05 | 0.1 | 0.05 | 0.05 | 0.05 | 0.05 | 0.05 | 0.05 | 0.05 | 21.77 |  | 18.43 |  | 3.04 |  | 4.12 | 18.92513 | 2.59 | 14.05317 | 1.13 | 37.17105
Eagle Mine NGWET | Half reporting limit (typ) | 2024-06-13 | 6.45 | 12.6 | 4.75 | 2680 | na | na | 30.4 | 0.005 | 0.005 | 0.025 | 0.06 | 25 |  | 162 | 44.6 |  | 20 | 123 | 120 | 11 | 10.6 | 0.061 | 0.054 | 0.005 | 0.005 | 219000 | 201000 | 0.533 | 1.08 | 9.14 |  | 9.3 | 0.04 | 0.09 | 9.5 | 8.7 | 5.2 |  | 42 | 79000 | 65200 | 0.8 | 0.8 | 1.7 | 2 | 0.05 | 0.05 | 0.005 | 0.005 | 0.05 | 0.05 | 10600 | 9160 | 147 | 145 | 192000 |  | 189000 | 63900 |  | 65800 | 0.56 | 0.52 | 88300 | 85000 | 0.05 | 0.05 | 19.1 |  | 20 | 5 | 1.5 | 0.1 | 0.045 | 27.9 | 25.3 | 0.05 | 0.05 | 510000 | 595000 | 0.45 | 0.45 | 0.02 | 0.02 | 6820 | 6110 | 0.03 | 0.03 | 589 | 594 | 0.05 | 0.05 | 0.05 | 0.05 | 0.05 | 0.05 | 0.32 | 0.09 | 3.82 | 4.11 | 0.991 | 0.825 | 0.04 | 0.09 | 2.6 | 0.16 | 13400 |  | 11800 | 1 | 1 | 38 | 1.25 | 1.25 | 1603 | 0 | 0.3 | 0.3 | 0.25 | 0.44 | 0.3 | 0.3 | 0.53 | 0.61 | 0.05 | 0.05 | 0.2 | 0.2 | 0.05 | 0.05 | 0.05 | 0.05 | 0.04 | 0.05 | 0.05 | 0.05 | 0.05 | 0.05 | 0.05 | 0.05 | 0.05 | 0.05 | 0.05 | 0.05 | 0.05 | 0.05 | 0.05 | 0.05 | 2.12 |  | 1.22 |  | 0.6 |  | 2.4 | 113.2075 | 1.31 | 107.377 | 0.79 | 131.6667
Eagle Mine NGWET | Half reporting limit (typ) | 2024-06-28 | 6.41 | 10.3 | 5.58 | 1679 | na | na | na | 0.005 | 0.005 | 0.025 | 0.06 | 0.5 |  | 5 | 1.9 |  | 1.1 | 142 | 123 | 9.93 | 9.31 | 0.024 | 0.018 | 0.005 | 0.005 | 203000 | 185000 | 0.54 | 0.47 | 9.04 |  | 7.97 | 0.04 | 0.04 | 9.6 | 8.3 | 1.8 |  | 7.4 | 68200 | 61500 | 0.8 | 0.8 | 1.3 | 1 | 0.05 | 0.05 | 0.005 | 0.005 | 0.005 | 0.005 | 9830 | 8370 | 181 | 154 | 181000 |  | 171000 | 59300 |  | 58356 | 0.5 | 0.5 | 91000 | 80600 | 0.005 | 0.03 | 17.3 |  | 15.2 | 1.5 | 1.5 | 0.045 | 0.045 | 27.6 | 24.7 | 0.05 | 0.05 | 595000 | 464000 | 0.45 | 0.45 | 0.02 | 0.02 | 7090 | 6230 | 0.03 | 0.03 | 534 | 493 | 0.05 | 0.05 | 0.05 | 0.05 | 0.05 | 0.05 | 0.08 | 0.05 | 3.07 | 2.85 | 0.955 | 0.742 | 0.02 | 0.01 | 0.01 | 0.01 | 10100 |  | 9940 | 1 | 1 | 41.9 | 1.25 | 1.25 | 1342 | 0 | 0.3 | 0.2 | 0.01 | 0.16 | 0.02 | 0.37 | 0.04 | 0.54 | 0.005 | 0.03 | 0.01 | 0.11 | 0.005 | 0.02 | 0.05 | 0.005 | 0.005 | 0.03 | 0.005 | 0.005 | 0.005 | 0.005 | 0.005 | 0.005 | 0.005 | 0.005 | 0.005 | 0.005 | 0.005 | 0.005 | 0.05 | 0.05 | 0.525 |  | 0.135 |  | 0.09 |  | 1.545 | 294.2857 | 1.105 | 818.5185 | 0.24 | 266.6667
Eagle Mine NGWET | Half reporting limit (typ) | 2024-07-26 | 6.21 | 18.6 | 5.36 | 2750 | na | na | 8 | 0.005 | 0.005 | 0.025 | 0.24 | 4 |  | 6 | 5.6 |  | 0.7 | 109 | 122 | 9.49 | 9.85 | 0.016 | 0.021 | 0.005 | 0.005 | 186000 | 195000 | 0.301 | 0.38 | 7.43 |  | 7.8 | 0.04 | 0.04 | 10.4 | 8.5 | 1.4 |  | 7.4 | 51600 | 46000 | 1 | 1.4 | 1.2 | 1.1 | 0.05 | 0.05 | 0.005 | 0.005 | 0.05 | 0.05 | 8430 | 8890 | 118 | 134 | 164000 |  | 179000 | 59700 |  | 61800 | 0.14 | 0.1 | 75300 | 81900 | 0.05 | 0.05 | 14.9 |  | 15 | 12 | 1.5 | 0.045 | 0.045 | 29.4 | 26 | 0.05 | 0.05 | 499000 | 543000 | 0.45 | 0.45 | 0.05 | 0.07 | 4280 | 4600 | 0.03 | 0.21 | 452 | 463 | 0.05 | 0.05 | 0.05 | 0.05 | 0.05 | 0.05 | 0.025 | 0.025 | 3.34 | 3.46 | 0.176 | 0.08 | 0.01 | 0.005 | 0.03 | 0.01 | 9100 |  | 9470 | 1 | 1 | 33 | na | na | 1700 | 0 | 0.3 | 0.2 | 0.06 | 0.23 | 0.05 | 0.7 | 0.18 | 0.82 | 0.05 | 0.05 | 0.05 | 0.2 | 0.05 | 0.05 | 0.05 | 0.05 | 0.01 | 0.04 | 0.05 | 0.05 | 0.05 | 0.05 | 0.05 | 0.05 | 0.05 | 0.05 | 0.05 | 0.05 | 0.05 | 0.05 | 0.05 | 0.6 | 1.15 |  | 0.44 |  | 0.41 |  | 3.24 | 281.7391 | 1.91 | 434.0909 | 1.13 | 275.6098
|  | Average daily estimated load (kg/d) | [12 empty] | 0.3440921 | [17 empty] | 0.01427643 | [6 empty] | 0.3241104 | [18 empty] | 190.9373 |  |  | 23.48614 | [8 empty] | 0.05106428 | [38 empty] | 50.47181 | [41 empty] | 0.008459659 |  | 0.004319294 |  | 0.003493387
Leadville Mine Drainage Tunnel WTP | Half reporting limit (typ) | 2022-10-28 | 7.05 | 11.3 | 7.34 | 402 | 1212 | 4587.91692 | 127 | 0.005 | 0.005 | 0.17 | 0.025 | 130 | 0.858858 | 4 | 1.2 | 0.00792792 | 0.3 | 12 | 5 | 76.7 | 93.6 | 0.025 | na | 0.005 | 0.005 | 50400 | 66500 | 7.55 | 7.89 | 0.388 | 0.002563361 | 0.364 | 0.33 | 0.04 | 0.2 | 0.125 | 5.3 | 0.03501498 | 0.6 | 1450 | 156 | 0.05 | 0.05 | 0.05 | 0.05 | 0.05 | 0.05 | 0.05 | 0.005 | 0.05 | 0.05 | 940 | 1074 | 1.8 | 2 | 21100 | 139.3993 | 26900 | 728 | 4.809605 | 767 | 0.15 | 0.13 | 1940 | 2270 | 0.05 | 0.05 | 0.9 | 0.00594594 | 1 | 10 | 1.5 | 3.19 | 0.045 | 0.8 | 0.6 | 0.05 | 0.05 | 35000 | 34700 | 0.45 | 0.45 | 0.17 | 0.16 | 4240 | 5740 | 0.03 | 0.03 | 106 | 114 | 0.05 | 0.05 | 0.05 | 0.05 | 0.1 | 0.05 | 0.08 | 0.025 | 0.021 | 0.017 | 2.37 | 2.04 | 0.06 | 0.02 | 0.01 | 0.03 | 1410 | 9.315307 | 1630 | 1 | 1 | 1.39 | 0.1 | 1.74 | 98.1 | 0 | 0.05 | 0.005 | 0.4 | 0.04 | 0.2 | 0.05 | 0.44 | 0.005 | 0.05 | 0.05 | 0.3 | 0.05 | 0.05 | 0.05 | 0.05 | 0.05 | 0.09 | 0.005 | 0.05 | 0.05 | 0.05 | 0.05 | 0.05 | 0.05 | 0.05 | 0.05 | 0.05 | 0.05 | 0.05 | 0.05 | 0.05 | 0.05 | 1.98 | 0.01308107 | 1.18 | 0.007795788 | 0.75 | 0.00495495 | 0.655 | 33.08081 | 0.26 | 22.0339 | 0.39 | 52
| Half reporting limit (typ) | 2023-04-20 | 7.08 | na | 7.71 | 551 | 1160 | 4391.0756 | 140 | 0.005 | 0.005 | 0.14 | 0.025 | 160 | 1.011704 | 5 | 1.3 | 0.008220094 | 0.5 | 6 | 10 | 74.7 | 78.6 | 0.039 | 0.007 | 0.005 | 0.005 | 70700 | 71100 | 11.1 | 10.9 | 0.625 | 0.00395196804 | 0.565 | 0.3 | 0.04 | 0.05 | 0.1 | 6.8 | 0.04299741 | 1 | 2340 | 671 | 0.05 | 0.05 | 3.3 | 0.05 | 0.05 | 0.05 | 0.005 | 0.05 | 0.2 | 0.05 | 1220 | 1210 | 2.1 | 2.2 | 29000 | 183.3713 | 28400 | 1460 | 9.231797 | 1400 | 0.18 | 0.14 | 2350 | 2280 | 0.05 | 0.05 | 1.7 | 0.01074935 | 1.4 | 12 | 1.5 | 3.33 | 0.045 | 0.8 | 1 | 0.05 | 0.05 | 57900 | 60800 | 0.45 | 0.45 | 0.06 | 0.11 | 4860 | 4590 | 0.03 | 0.03 | 124 | 126 | 0.05 | 0.05 | 0.05 | 0.05 | 0.1 | 0.05 | 0.16 | 0.07 | 0.018 | 0.028 | 2.64 | 2.29 | 0.07 | 0.04 | 0.01 | 0.01 | 2310 | 14.60647 | 2270 | 1 | 1 | 2.5 | 1.25 | 2.15 | 196 | 0 | 0.2 | 0.1 | 0.49 | 0.05 | 0.2 | 0.05 | 0.5 | 0.02 | 0.05 | 0.05 | 0.3 | 0.05 | 0.05 | 0.05 | 0.05 | 0.05 | 0.11 | 0.005 | 0.05 | 0.05 | 0.05 | 0.05 | 0.05 | 0.05 | 0.05 | 0.05 | 0.05 | 0.05 | 0.05 | 0.05 | 0.05 | 0.05 | 2.3 | 0.01454324 | 1.26 | 0.007967168 | 0.84 | 0.005311445 | 0.775 | 33.69565 | 0.275 | 21.8254 | 0.4 | 47.61905
| Half reporting limit (typ) | 2023-05-25 | 6.96 | 10.9 | 7.83 | 569 | 820 | 3104.0362 | 125 | 0.005 | 0.005 | 0.12 | 0.025 | 776 | 3.468574 | 21 | 1.4 | 0.006257737 | 0.2 | 5 | 5 | 74.5 | 73 | 0.111 | 0.026 | 0.005 | 0.005 | 61400 | 68800 | 48.5 | 46.3 | 1.92 | 0.008582039 | 1.81 | 0.46 | 0.04 | 0.1 | 0.1 | 58.2 | 0.2601431 | 12 | 4760 | 798 | 0.1 | 0.05 | 0.2 | 0.05 | 0.05 | 0.05 | 0.06 | 0.05 | 1.2 | 0.05 | 1020 | 1090 | 1.8 | 5.2 | 28300 | 126.4957 | 31200 | 3580 | 16.00193 | 3520 | 0.16 | 0.11 | 2160 | 2460 | 0.05 | 0.05 | 3.8 | 0.01698529 | 3.8 | 11 | 1.5 | 3.08 | 0.045 | 0.9 | 0.8 | 0.05 | 0.05 | 59800 | 66500 | 0.45 | 0.45 | 0.13 | 0.18 | 4610 | 4996 | 0.07 | 0.03 | 129 | 120 | 0.05 | 0.05 | 0.05 | 0.05 | 0.5 | 0.05 | 0.14 | 0.035 | 0.024 | 0.016 | 3.17 | 1.24 | 0.09 | 0.02 | 0.01 | 0.01 | 7800 | 34.86453 | 7600 | 1 | 1 | 2.5 | 1.25 | 1.98 | 193 | 0 | 0.6 | 0.05 | 2.22 | 0.28 | 1.5 | 0.2 | 4.89 | 0.23 | 0.4 | 0.05 | 1.8 | 0.05 | 0.5 | 0.05 | 0.1 | 0.05 | 0.51 | 0.02 | 0.05 | 0.05 | 0.4 | 0.05 | 0.05 | 0.05 | 0.2 | 0.05 | 0.05 | 0.05 | 0.1 | 0.05 | 0.05 | 0.05 | 13.42 | 0.05998488 | 9.7 | 0.04335718 | 3.12 | 0.01394581 | 1.33 | 9.910581 | 0.65 | 6.701031 | 0.63 | 20.19231
| Half reporting limit (typ) | 2023-08-02 | 7.23 | 6.7 | 7.91 | 570 | 1190 | 4504.6379 | 129 | 0.005 | 0.005 | 0.13 | 0.025 | 381 | 2.471425 | 12 | 1 | 0.006486678576 | 0.1 | 5 | 4 | 75.2 | 74.5 | 0.084 | 0.022 | 0.08 | 0.005 | 56700 | 53800 | 26.6 | 26.7 | 0.741 | 0.004806629 | 0.722 | 0.18 | 0.04 | 0.05 | 0.05 | 17.1 | 0.1109222 | 3.7 | 2200 | 61 | 0.05 | 0.05 | 0.05 | 0.05 | 0.05 | 0.05 | 0.005 | 0.005 | 0.4 | 0.05 | 1240 | 976 | 2.6 | 1.8 | 23500 | 152.4369 | 23800 | 1780 | 11.54629 | 1590 | 0.14 | 0.16 | 2240 | 2080 | 0.05 | 0.05 | 3.2 | 0.02075737 | 2.9 | 11 | 1.5 | 7.36 | 0.21 | 0.9 | 0.7 | 0.05 | 0.05 | 40000 | 40300 | 0.45 | 0.45 | 0.12 | 0.12 | 6140 | 5930 | 0.03 | 0.03 | 96.9 | 96.1 | 0.05 | 0.05 | 0.3 | 0.05 | 0.2 | 0.05 | 0.08 | 0.035 | 0.015 | 0.011 | 2.58 | 1.39 | 0.1 | 0.01 | 0.01 | 0.01 | 3890 | 25.23318 | 3820 | 1 | 1 | 1.89 | 0.125 | 2.25 | 115 | 0 | 0.8 | 0.8 | 1.31 | 0.13 | 0.5 | 0.1 | 1.95 | 0.31 | 0.2 | 0.05 | 0.9 | 0.1 | 0.2 | 0.05 | 0.05 | 0.05 | 0.27 | 0.03 | 0.05 | 0.05 | 0.2 | 0.05 | 0.05 | 0.05 | 0.1 | 0.05 | 0.05 | 0.05 | 0.05 | 0.05 | 0.05 | 0.05 | 6.73 | 0.04365535 | 4.07 | 0.02640078 | 1.86 | 0.01206522 | 1.97 | 29.27192 | 0.69 | 16.95332 | 0.48 | 25.80645
| Half reporting limit (typ) | 2023-09-29 | 7.4 | na | 7.23 | 347 | 1355 | 5129.23055 | 163 | 0.005 | 0.005 | 0.43 | 0.025 | 294 | 2.171511 | 9 | 1.6 | 0.01181775 | 0.1 | 5 | 4 | 82.5 | 80.5 | 0.052 | na | 0.005 | 0.005 | 40000 | 43200 | 10 | 7.98 | 0.321 | 0.002370936 | 0.296 | 0.21 | 0.04 | 0.05 | 0.1 | 14.1 | 0.1041439 | 1.1 | 4480 | 21 | 0.05 | 0.05 | 0.2 | 0.05 | 0.05 | 0.05 | 0.005 | 0.005 | 0.4 | 0.05 | 711 | 772 | 1.3 | 1.7 | 17200 | 127.0408 | 17700 | 634 | 4.682782 | 672 | 0.23 | 0.12 | 1560 | 1530 | 0.05 | 0.05 | 1 | 0.007386091992 | 1 | 8 | 1.5 | 6.68 | 0.045 | 1 | 0.7 | 0.05 | 0.05 | 26100 | 23600 | 0.45 | 0.45 | 0.12 | 0.08 | 4130 | 4040 | 0.03 | 0.18 | 92 | 99.5 | 0.05 | 0.05 | 0.05 | 0.05 | 0.2 | 0.05 | 0.1 | 0.035 | 0.024 | 0.017 | 3.26 | 1.75 | 0.08 | 0.005 | 3.72 | 1.78 | 1480 | 10.93142 | 1490 | 1 | 1 | 1.97 | 1.25 | 2.65 | 108 | 0 | 0.3 | 0.2 | 1.11 | 0.02 | 0.4 | 0.05 | 1.04 | 0.02 | 0.2 | 0.05 | 0.6 | 0.05 | 0.2 | 0.05 | 0.05 | 0.05 | 0.23 | 0.005 | 0.05 | 0.05 | 0.2 | 0.05 | 0.05 | 0.05 | 0.05 | 0.05 | 0.05 | 0.05 | 0.05 | 0.05 | 0.05 | 0.05 | 4.63 | 0.03419761 | 2.72 | 0.02009017 | 1.61 | 0.01189161 | 0.845 | 18.25054 | 0.275 | 10.11029 | 0.37 | 22.98137
| Half reporting limit (typ) | 2024-05-07 | 6.61 | 8.5 | 7.63 | 461 | 1025 | 3880.04525 | 127 | 0.005 | 0.005 | 0.36 | 0.025 | 917 | 5.123522 | 8 | 1.4 | 0.007822171224 | 0.5 | 5 | 6 | 75.1 | 74.6 | 0.116 | 0.011 | 0.005 | 0.005 | 51400 | 51300 | 37 | 35.2 | 1.42 | 0.007933917 | 1.44 | 0.36 | 0.04 | 0.1 | 0.1 | 51.4 | 0.2871854 | 6.3 | 5890 | 178 | 0.1 | 0.05 | 0.2 | 0.05 | 0.05 | 0.05 | 0.005 | 0.005 | 1.3 | 0.05 | 1520 | 1550 | 3 | 2.7 | 26900 | 150.2974 | 27200 | 2960 | 16.5383 | 2940 | 0.11 | 0.28 | 2280 | 2260 | 0.05 | 0.05 | 2.6 | 0.01452689 | 3 | 16 | 1.5 | 1.92 | 0.045 | 0.8 | 0.8 | 0.05 | 0.05 | 46100 | 58300 | 0.45 | 0.45 | 0.14 | 0.16 | 4820 | 4840 | 0.03 | 0.03 | 109 | 109 | 0.05 | 0.05 | 0.05 | 0.05 | 0.4 | 0.05 | 0.16 | 0.05 | 0.031 | 0.097 | 3.12 | 0.781 | 0.1 | 0.005 | 1.4 | 0.51 | 6350 | 35.47913 | 5540 | 1 | 1 | 2.5 | 1.25 | 2.61 | 179 | 0 | 0.4 | 0.2 | 1.93 | 0.22 | 1.2 | 0.05 | 2.86 | 0.21 | 0.4 | 0.05 | 1.6 | 0.05 | 0.4 | 0.05 | 0.1 | 0.05 | 0.46 | 0.01 | 0.05 | 0.05 | 0.3 | 0.05 | 0.05 | 0.05 | 0.2 | 0.05 | 0.05 | 0.05 | 0.1 | 0.05 | 0.05 | 0.05 | 10.15 | 0.05671074 | 7.02 | 0.0392226 | 2.73 | 0.01525323 | 1.24 | 12.21675 | 0.47 | 6.695157 | 0.57 | 20.87912
| Half reporting limit (typ) | 2024-05-30 | 6.1 | 6.7 | 7.32 | 531 | 900 | 3406.869 | 39.4 | 0.005 | 0.005 | 0.15 | 0.025 | 2960 | 14.52144 | 48 | 3.3 | 0.01618944 | 0.1 | 7 | 4 | 73.7 | 74.9 | 0.502 | 0.071 | 0.005 | 0.005 | 52400 | 50000 | 131 | 129 | 3.88 | 0.01903486 | 3.85 | 1.15 | 0.04 | 0.1 | 0.2 | 203 | 0.9958959 | 47 | 19200 | 851 | 0.4 | 0.1 | 0.5 | 0.05 | 0.05 | 0.05 | 0.005 | 0.005 | 6.3 | 0.05 | 923 | 833 | 6 | 4 | 33500 | 164.3474 | 32200 | 6850 | 33.60536 | 6700 | 0.08 | 0.02 | 2200 | 2060 | 0.05 | 0.05 | 9.7 | 0.04758715 | 7 | 74 | 1.5 | 8.6 | 0.37 | 0.7 | 0.7 | 0.05 | 0.05 | 84200 | 95100 | 0.45 | 0.45 | 0.16 | 0.18 | 5800 | 4740 | 0.03 | 0.03 | 106 | 109 | 0.05 | 0.05 | 0.5 | 0.05 | 1.8 | 0.05 | 0.22 | 0.06 | 0.07 | 0.111 | 4.88 | 0.129 | 0.22 | 0.005 | 0.94 | 3.18 | 19700 | 96.64606 | 18600 | 1 | 1 | 2.5 | 1.25 | 2.82 | 296 | 0 | 0.8 | 0.2 | 5.66 | 0.99 | 3.8 | 0.7 | 8.86 | 0.87 | 1.2 | 0.05 | 5.3 | 0.3 | 1.2 | 0.05 | 0.4 | 0.05 | 1.48 | 0.11 | 0.2 | 0.05 | 1.2 | 0.05 | 0.2 | 0.05 | 0.5 | 0.05 | 0.05 | 0.05 | 0.4 | 0.05 | 0.05 | 0.05 | 31.3 | 0.1535544 | 22.24 | 0.109107 | 8.26 | 0.04052266 | 3.67 | 11.72524 | 2.13 | 9.577338 | 1.34 | 16.22276
| Half reporting limit (typ) | 2024-06-13 | 7.01 | 8.5 | 6.29 | 368 | 969 | 3668.06229 | 103 | 0.005 | 0.005 | 0.14 | 0.025 | 982 | 5.186934 | 6 | 1.2 | 0.006338412 | 0.1 | 5 | 5 | 75.6 | 70.6 | 0.17 | 0.02 | 0.005 | 0.005 | 57500 | 57800 | 45 | 47.8 | 1.73 | 0.009137877 | 2.14 | 0.36 | 0.04 | 0.1 | 0.2 | 57 | 0.3010746 | 16 | 5320 | 76 | 0.1 | 0.05 | 0.2 | 0.05 | 0.05 | 0.05 | 0.005 | 0.005 | 1.3 | 0.05 | 1080 | 1020 | 3.4 | 3.4 | 28600 | 151.0655 | 28600 | 3250 | 17.16653 | 3500 | 0.1 | 0.1 | 2320 | 2220 | 0.05 | 0.05 | 3.8 | 0.02007164 | 5 | 21 | 1.5 | 3.48 | 0.55 | 0.8 | 0.8 | 0.05 | 0.05 | 57200 | 67600 | 0.45 | 0.45 | 0.13 | 0.18 | 5570 | 4830 | 0.03 | 0.03 | 116 | 117 | 0.05 | 0.05 | 0.05 | 0.05 | 0.4 | 0.05 | 0.17 | 0.06 | 0.026 | 0.091 | 3.1 | 0.082 | 0.1 | 0.005 | 6.54 | 1.01 | 8160 | 43.1012 | 6840 | 1 | 1 | 2.5 | 1.25 | 2.53 | 194 | 0 | 0.4 | 0.2 | 2.13 | 0.13 | 1.4 | 0.1 | 3.37 | 0.13 | 0.5 | 0.05 | 2 | 0.05 | 0.5 | 0.05 | 0.2 | 0.05 | 0.53 | 0.01 | 0.05 | 0.05 | 0.4 | 0.05 | 0.05 | 0.05 | 0.2 | 0.05 | 0.05 | 0.05 | 0.1 | 0.05 | 0.05 | 0.05 | 11.93 | 0.06301438 | 8.5 | 0.04489708 | 3.03 | 0.01600449 | 1.12 | 9.388097 | 0.44 | 5.176471 | 0.48 | 15.84158
| Half reporting limit (typ) | 2024-06-28 | 6.7 | 10.6 | 8.8 | 366 | 1122 | 4247.23002 | na | 0.005 | 0.005 | 0.13 | 0.025 | 551 | 3.369922 | 3 | 0.9 | 0.00550441 | 0.1 | 8 | 6 | 80.5 | 73.9 | 0.115 | na | 0.005 | 0.005 | 60600 | 58500 | 33.2 | 31.6 | 1.33 | 0.008134295 | 1.22 | 0.36 | 0.04 | 0.1 | 0.1 | 29 | 0.1773643 | 4.8 | 3920 | 8 | 0.1 | 0.05 | 0.2 | 0.05 | 0.05 | 0.05 | 0.005 | 0.005 | 0.78 | 0.005 | 1100 | 968 | 3.7 | 2.4 | 29100 | 177.9759 | 28700 | 2480 | 15.16771 | 2535 | 0.2 | 0.2 | 2360 | 2140 | 0.005 | 0.005 | 3.4 | 0.02079444 | 3.1 | 14 | 1.5 | 2.68 | 0.045 | 0.8 | 0.7 | 0.05 | 0.05 | 65800 | 52800 | 0.45 | 0.45 | 0.14 | 0.12 | 5640 | 5060 | 0.03 | 0.03 | 116 | 109 | 0.05 | 0.05 | 0.05 | 0.05 | 0.3 | 0.05 | 0.15 | 0.05 | 0.05 | 0.021 | 2.85 | 0.308 | 0.07 | 0.005 | 0.12 | 0.26 | 5360 | 32.78182 | 5370 | 1 | 1 | 2.5 | 1.25 | 1.25 | 180 | 0 | 0.3 | 0.2 | 1.58 | 0.06 | 0.92 | 0.02 | 2.21 | 0.02 | 0.3 | 0.005 | 1.29 | 0.005 | 0.34 | 0.005 | 0.1 | 0.01 | 0.37 | 0.005 | 0.05 | 0.005 | 0.29 | 0.005 | 0.05 | 0.005 | 0.13 | 0.005 | 0.02 | 0.005 | 0.1 | 0.005 | 0.05 | 0.05 | 8.1 | 0.04953969 | 5.53 | 0.03382154 | 2.27 | 0.01388335 | 0.41 | 5.061728 | 0.07 | 1.265823 | 0.14 | 6.167401
| Half reporting limit (typ) | 2024-07-26 | 7.18 | 13.3 | 7.97 | 440 | 1100 | 4163.951 | 120 | 0.005 | 0.005 | 0.09 | 0.025 | 143 | 0.8574408 | 11 | 0.4 | 0.002398435776 | 0.1 | 4 | 5 | 70.1 | 70.5 | 0.024 | 0.007 | 0.005 | 0.005 | 46400 | 48800 | 16.9 | 17.3 | 0.548 | 0.003285857 | 0.55 | 0.22 | 0.04 | 0.05 | 0.1 | 8.8 | 0.05276559 | 2.5 | 827 | 49 | 0.05 | 0.05 | 0.05 | 0.05 | 0.05 | 0.05 | 0.005 | 0.005 | 0.2 | 0.05 | 828 | 889 | 1.7 | 1.8 | 20400 | 122.3202 | 22400 | 998 | 5.984097 | 1040 | 0.15 | 0.12 | 1750 | 1930 | 0.05 | 0.05 | 1.6 | 0.009593743104 | 1.7 | 13 | 1.5 | 2.59 | 0.045 | 0.6 | 0.6 | 0.05 | 0.05 | 31200 | 34300 | 0.45 | 0.45 | 0.11 | 0.12 | 3780 | 4160 | 0.03 | 0.03 | 82.7 | 83.8 | 0.05 | 0.05 | 0.05 | 0.05 | 0.05 | 0.05 | 0.025 | 0.025 | 0.05 | 0.098 | 1.71 | 1.37 | 0.04 | 0.005 | 1.45 | 1.29 | 2600 | 15.58983 | 2720 | 1 | 1 | 2 | na | na | 110 | 0 | 0.2 | 0.2 | 0.55 | 0.08 | 0.3 | 0.05 | 0.7 | 0.04 | 0.1 | 0.05 | 0.4 | 0.05 | 0.1 | 0.05 | 0.05 | 0.05 | 0.15 | 0.005 | 0.05 | 0.05 | 0.1 | 0.05 | 0.05 | 0.05 | 0.05 | 0.05 | 0.05 | 0.05 | 0.05 | 0.05 | 0.05 | 0.6 | 2.95 | 0.01768846 | 1.8 | 0.01079296 | 0.95 | 0.005696284968 | 1.475 | 50 | 0.295 | 16.38889 | 0.98 | 103.1579
|  | Average daily estimated load (kg/d) | [12 empty] | 3.904133 | [17 empty] | 0.006980174 | [6 empty] | 0.2367507 | [18 empty] | 149.475 |  |  | 13.47344 | [8 empty] | 0.01743979 | [38 empty] | 31.8549 | [41 empty] | 0.05059698 |  | 0.03434523 |  | 0.01395291
Argo Tunnel | Half reporting limit (typ) | 2022-11-12 | 2.75 | 13 | 5.69 | 2840 | 190 | 719.2279 | 5 | 0.005 | 0.005 | 0.08 | 0.07 | 18100 | 18.74596 | 19900 | 48 | 0.04971303 | 58.4 | 30 | 37 | 1.65 | 2.34 | 8.07 | 11.1 | 0.04 | 0.04 | 248000 | 349000 | 83.4 | 106 | 103 | 0.1066759 | 124 | 6.51 | 7.76 | 5.5 | 8.81 | 3260 | 3.376343 | 3914 | 103000 | 141000 | 12.6 | 11.8 | 5.7 | 10.2 | 0.05 | 0.05 | 0.05 | 0.005 | 0.1 | 0.3 | 3360 | 4332 | 26.2 | 40.9 | 80400 | 83.26933 | 113000 | 62500 | 64.730511 | 72000 | 0.2 | 0.21 | 17000 | 22500 | 0.05 | 0.05 | 170 | 0.176067 | 196 | 59 | 85 | 16.2 | 20.5 | 23.5 | 23.3 | 0.4 | 0.4 | 554000 | 602000 | 1.5 | 1.6 | 0.02 | 0.36 | 16900 | 32100 | 0.03 | 0.03 | 1360 | 1607 | 0.05 | 0.05 | 0.8 | 1 | 15 | 10.8 | 0.79 | 0.78 | 0.286 | 0.353 | 62.1 | 66.2 | 5.14 | 5.99 | 0.04 | 0.08 | 27100 | 28.06715 | 36300 | 1 | 1 | 18.9 | 2.31 | 0.05 | 1647 | 0 | 6.3 | 5.66 | 157 | 191 | 165 | 180 | 353 | 390 | 48 | 53.3 | 188 | 217 | 38.9 | 43.4 | 7.3 | 8.1 | 44 | 50.1 | 6.1 | 7 | 33.2 | 37.3 | 6.4 | 7.2 | 17.1 | 18.8 | 2.1 | 2.4 | 12.6 | 14.4 | 1.8 | 2.1 | 1086.8 | 1.125586 | 844.2 | 0.874328 | 236.3 | 0.2447331 | 1227.76 | 112.9702 | 941.9 | 111.5731 | 280.2 | 118.5781
| Half reporting limit (typ) | 2023-04-20 | 2.84 | 13.9 | 5.43 | 2660 | 144 | 545.09904 | 5 | 0.02 | 0.005 | 0.21 | 0.025 | 17000 | 13.34402 | 15300 | 51.3 | 0.04026756 | 44.1 | 75 | 27 | 3.29 | 1.82 | 9.24 | 7.89 | 0.02 | 0.02 | 313000 | 291000 | 94.1 | 85.1 | 125 | 0.0981178272 | 106 | 20.7 | 4.96 | 6.1 | 6.1 | 3220 | 2.527515 | 2570 | 132000 | 118000 | 7.8 | 7.4 | 1 | 7.1 | 0.3 | 0.1 | 0.005 | 0.05 | 0.8 | 0.9 | 5040 | 4810 | 34.5 | 25.4 | 108000 | 84.7738 | 91600 | 83100 | 65.22873 | 73800 | 1.06 | 0.08 | 22200 | 19000 | 0.1 | 0.05 | 192 | 0.150709 | 159 | 50 | 53 | 16.5 | 15 | 23.7 | 26.7 | 0.05 | 0.3 | 614000 | 595000 | 1.4 | 1.2 | 0.02 | 0.05 | 21100 | 21800 | 1.49 | 0.03 | 1462 | 1440 | 0.1 | 0.05 | 0.5 | 0.6 | 5.7 | 5.2 | 1.92 | 0.46 | 0.6 | 0.277 | 42.2 | 39.5 | 6.41 | 5.66 | 0.1 | 0.05 | 39500 | 31.00523 | 32300 | 1 | 1 | 15.9 | 3.73 | 0.5 | 1842 | 0 | 4.6 | 6.3 | 144 | 145 | 130 | 127 | 282 | 323 | 38.7 | 37.8 | 154 | 152 | 32.7 | 34.1 | 6.2 | 6.3 | 35.8 | 37.1 | 5.2 | 5.3 | 27.9 | 28.4 | 5.3 | 5.5 | 13.9 | 14.6 | 1.7 | 1.8 | 10.5 | 10.7 | 1.5 | 1.6 | 894 | 0.7017387 | 679.4 | 0.53329 | 210 | 0.1648379 | 936.5 | 104.7539 | 717.3 | 105.5785 | 212.9 | 101.381
| Half reporting limit (typ) | 2023-05-25 | 2.89 | 17.6 | 5.47 | 2910 | 198 | 749.51118 | 5 | 0.005 | 0.005 | 0.11 | 0.05 | 13500 | 14.5705 | 17800 | 52.4 | 0.05655512 | 51.6 | 16 | 28 | 1.64 | 1.7 | 5.64 | 11.6 | 0.03 | 0.02 | 250000 | 289000 | 106 | 96.4 | 120 | 0.1295155 | 117 | 8.12 | 6.17 | 5.4 | 5.6 | 3500 | 3.777536 | 3167 | 118000 | 129000 | 9.3 | 8.1 | 6.4 | 7.7 | 0.05 | 0.05 | 0.005 | 0.05 | 1.2 | 1.1 | 3700 | 4220 | 16.2 | 40.1 | 82400 | 88.934 | 98300 | 78000 | 84.1851 | 85400 | 0.32 | 0.14 | 17000 | 20100 | 0.05 | 0.05 | 195 | 0.2104627 | 175 | 50 | 74 | 16.1 | 15.9 | 44.4 | 22.5 | 0.5 | 0.4 | 446000 | 582000 | 1.6 | 1.6 | 0.65 | 0.86 | 15700 | 19357 | 21.7 | 0.03 | 1460 | 1290 | 0.05 | 0.05 | 0.8 | 0.8 | 10.2 | 10.5 | 0.58 | 0.6 | 0.299 | 0.288 | 54.1 | 51.2 | 6.69 | 6.66 | 0.01 | 0.06 | 36500 | 39.39431 | 33300 | 1 | 1 | 14.9 | 3.03 | 0.05 | 1565 | 0 | 8.5 | 7.5 | 162 | 154 | 141 | 137 | 351 | 308 | 40 | 39.6 | 164 | 165 | 35 | 35 | 6.8 | 6.6 | 39.9 | 38.8 | 6 | 6 | 30.5 | 30.4 | 5.7 | 5.7 | 15.2 | 15.3 | 2 | 2 | 11.5 | 11.4 | 1.7 | 1.7 | 1020.8 | 1.101745 | 777.7 | 0.8393686 | 234.6 | 0.2532029 | 964 | 94.43574 | 730 | 93.86653 | 226.5 | 96.54731
| Half reporting limit (typ) | 2023-08-02 | 2.75 | 16 | 4.4 | 2980 | 213 | 806.29233 | 5 | 0.005 | 0.005 | 0.12 | 0.06 | 18500 | 21.47963 | 18200 | 50.1 | 0.05816915 | 50.5 | 33 | 25 | 1.73 | 1.74 | 13.5 | 10.1 | 0.04 | 0.04 | 266000 | 264000 | 101 | 104 | 109 | 0.1265556 | 113 | 8.52 | 7.88 | 5.7 | 5.6 | 3808 | 4.42132 | 4020 | 117000 | 121000 | 2.5 | 2.6 | 7.6 | 7.3 | 0.05 | 0.05 | 0.005 | 0.02 | 1.5 | 1.5 | 3580 | 3550 | 41.8 | 26.9 | 89600 | 104.0311 | 87900 | 72100 | 83.71249 | 67400 | 0.23 | 0.32 | 17300 | 16800 | 0.05 | 0.05 | 172 | 0.1997025 | 179 | 84 | 77 | 21.4 | 22.2 | 22.8 | 22.9 | 0.3 | 0.3 | 561000 | 543000 | 1.5 | 1.5 | 0.83 | 0.74 | 28300 | 30200 | 0.03 | 0.03 | 1150 | 1160 | 0.05 | 0.05 | 0.9 | 1 | 16.3 | 16.8 | 0.79 | 0.738 | 0.296 | 0.312 | 61.2 | 64 | 4.85 | 4.99 | 0.01 | 0.04 | 31400 | 36.45731 | 33200 | 1 | 1 | 18.7 | 4.42 | 0.5 | 1707 | 0 | 12.2 | 13.2 | 160 | 164 | 150 | 147 | 398 | 393 | 43.4 | 43.7 | 176 | 178 | 37.6 | 37.4 | 6.9 | 7 | 40.5 | 40.6 | 6.4 | 6.5 | 32.1 | 31.7 | 6 | 6 | 15.9 | 16.3 | 2.2 | 2.1 | 12.1 | 12.2 | 1.7 | 1.7 | 1101 | 1.278328 | 852.4 | 0.9896884 | 236.4 | 0.2744748 | 1100.4 | 99.9455 | 846.7 | 99.3313 | 240.5 | 101.7343
| Half reporting limit (typ) | 2023-09-29 | 2.89 | na | 4.74 | 3270 | 197 | 745.72577 | 5 | 0.005 | 0.005 | 0.1 | 0.025 | 15500 | 16.6446 | 12800 | 41.7 | 0.04477934 | 40 | 24 | 24 | 2.42 | 3.01 | 8.61 | 8.02 | 0.03 | 0.03 | 220000 | 211000 | 102 | 107 | 105 | 0.1127537 | 103 | 6.05 | 5.74 | 5.7 | 7.3 | 3180 | 3.414827 | 3200 | 109000 | 111000 | 5 | 4.3 | 5.7 | 4.5 | 0.2 | 0.1 | 0.005 | 0.005 | 1.1 | 1.2 | 3310 | 3080 | 24 | 24.2 | 77400 | 83.11561 | 68700 | 59500 | 63.89378 | 62200 | 0.23 | 0.16 | 15300 | 12900 | 0.05 | 0.05 | 164 | 0.1761106 | 166 | 45 | 38 | 19.9 | 22 | 33.7 | 23.4 | 0.4 | 0.5 | 495000 | 408000 | 1.8 | 1.5 | 1.12 | 0.7 | 16400 | 16300 | 0.03 | 0.03 | 1220 | 1250 | 0.05 | 0.05 | 0.8 | 0.5 | 8.3 | 6 | 4.4 | 0.58 | 0.33 | 0.374 | 53 | 49.6 | 4.92 | 4.56 | 0.29 | 0.08 | 32400 | 34.79258 | 35800 | 1 | 1 | 16.8 | 3.64 | 0.5 | 1495 | 0 | 5.2 | 4.7 | 151 | 160 | 118 | 117 | 257 | 254 | 34.7 | 34.3 | 139 | 137 | 30.4 | 30.2 | 5.5 | 5.6 | 33 | 32.8 | 4.9 | 4.8 | 25.5 | 25.3 | 4.9 | 4.9 | 13.3 | 13.1 | 1.7 | 1.6 | 10.1 | 9.9 | 1.4 | 1.4 | 835.6 | 0.897305 | 617.6 | 0.6632067 | 212.8 | 0.2285142 | 836.6 | 100.1197 | 610.9 | 98.91516 | 221 | 103.8534
| Half reporting limit (typ) | 2024-05-13 | 2.75 | 15.9 | 3.64 | 3210 | 197.4 | 747.239934 | 5 | 0.005 | 0.005 | 0.18 | 0.11 | 20400 | 21.95092 | 20300 | 76.5 | 0.08231595 | 79 | 23 | 24 | 1.99 | 2.12 | 11.6 | 11.3 | 0.02 | 0.03 | 271000 | 271000 | 128 | 133 | 118 | 0.126971 | 121 | 6.87 | 7.21 | 8.1 | 6.8 | 4440 | 4.777553 | 4340 | 134000 | 134000 | 6 | 6 | 5.8 | 6 | 0.1 | 0.05 | 0.005 | 0.005 | 1.7 | 1.7 | 4000 | 4110 | 29.1 | 30.2 | 93600 | 100.716 | 101000 | 90100 | 96.9499 | 98800 | 0.13 | 0.32 | 18700 | 19100 | 0.05 | 0.05 | 172 | 0.1850764 | 187 | 84 | 94 | 15.6 | 15.9 | 26.9 | 23.1 | 0.5 | 0.5 | 496000 | 663000 | 1.6 | 1.5 | 0.43 | 0.45 | 20600 | 21400 | 0.03 | 0.03 | 1490 | 1420 | 0.05 | 0.05 | 1 | 1 | 10.9 | 9.8 | 0.66 | 0.66 | 0.261 | 0.319 | 62.1 | 65 | 7.26 | 7.53 | 0.17 | 0.18 | 44000 | 47.34512 | 41500 | 1 | 1 | 15.1 | 4.77 | 1.25 | 1846 | 0 | 8.1 | 8.4 | 170 | 173 | 162 | 153 | 369 | 350 | 45.8 | 44.4 | 189 | 187 | 40.6 | 39.6 | 7.8 | 7.6 | 46.3 | 45 | 6.4 | 6.3 | 35.3 | 33.9 | 6.8 | 6.6 | 17.9 | 17.4 | 2.3 | 2.2 | 13.8 | 13.3 | 2 | 1.9 | 1123.1 | 1.208484 | 860.5 | 0.9259199 | 254.5 | 0.2738485 | 1089.6 | 97.01718 | 826.6 | 96.06043 | 254.6 | 100.0393
| Half reporting limit (typ) | 2024-05-30 | 2.48 | 7.6 | 6.73 | 3240 | 217 | 821.43397 | 5 | 0.005 | 0.005 | 0.11 | 0.09 | 25600 | 30.28134 | 19900 | 85.8 | 0.1014898 | 83 | 34 | 24 | 1.84 | 1.9 | 15.8 | 11 | 0.04 | 0.15 | 284000 | 252000 | 122 | 131 | 129 | 0.1525896 | 125 | 9.24 | 9.14 | 8.3 | 6.7 | 5690 | 6.730501 | 5790 | 142000 | 130000 | 6.5 | 7 | 7.2 | 7 | 0.05 | 0.1 | 0.005 | 0.005 | 2.2 | 2.2 | 3740 | 3190 | 43.5 | 28 | 99900 | 118.1682 | 94100 | 86400 | 102.1995 | 88400 | 0.22 | 0.28 | 18500 | 16400 | 0.05 | 0.05 | 200 | 0.236573 | 203 | 130 | 100 | 18.5 | 19.7 | 25.7 | 21.7 | 0.5 | 0.5 | 563000 | 603000 | 1.5 | 1.6 | 0.53 | 0.55 | 26300 | 21900 | 0.03 | 0.61 | 1380 | 1340 | 0.05 | 0.05 | 1.1 | 1 | 17.4 | 16.5 | 1.04 | 0.81 | 0.27 | 0.297 | 88.6 | 83.5 | 6.92 | 6.32 | 0.77 | 0.76 | 41900 | 49.56204 | 38800 | 1 | 1 | 18.2 | 5.06 | 1.25 | 1472 | 0 | 10 | 10.3 | 183 | 193 | 198 | 192 | 445 | 435 | 54.8 | 54.7 | 223 | 226 | 48.3 | 48.5 | 9.2 | 9.3 | 54.7 | 54.9 | 7.7 | 7.8 | 41.4 | 41.8 | 7.6 | 7.8 | 20.5 | 20.5 | 2.6 | 2.7 | 15.4 | 15.8 | 2.3 | 2.3 | 1323.5 | 1.565522 | 1033 | 1.221899 | 280.5 | 0.3317936 | 1322.4 | 99.91689 | 1020.4 | 98.78025 | 291.7 | 103.9929
| Half reporting limit (typ) | 2024-06-13 | 2.66 | 11.6 | 6.36 | 3650 | 187 | 707.87167 | 12.5 | 0.005 | 0.005 | 0.14 | 0.11 | 27100 | 27.62398 | 23000 | 86.8 | 0.0884783 | 88 | 34 | 27 | 1.96 | 1.92 | 14.7 | 11.7 | 0.06 | 0.24 | 284000 | 250000 | 128 | 126 | 135 | 0.1376103 | 129 | 11.2 | 10.4 | 9 | 7 | 6920 | 7.0538 | 6540 | 152000 | 135000 | 7.1 | 7 | 7.6 | 7 | 0.05 | 0.05 | 0.005 | 0.005 | 2.8 | 2.6 | 3310 | 2880 | 38.6 | 30.8 | 98400 | 100.3026 | 91100 | 83500 | 85.11449 | 82700 | 0.27 | 0.31 | 17600 | 15800 | 0.05 | 0.05 | 221 | 0.2252731 | 217 | 132 | 121 | 23.6 | 25.1 | 25.2 | 19.3 | 0.5 | 0.4 | 569000 | 605000 | 1.6 | 1.7 | 0.54 | 0.6 | 25600 | 23000 | 0.03 | 0.75 | 1390 | 1260 | 0.05 | 0.05 | 1.3 | 1 | 24.2 | 20.8 | 1.12 | 0.95 | 0.282 | 0.303 | 103 | 95.2 | 6.86 | 6.46 | 0.12 | 0.2 | 42900 | 43.72948 | 38200 | 1 | 1 | 19.9 | 5.07 | 1.25 | 1541 | 0 | 12.1 | 12.2 | 206 | 200 | 230 | 207 | 516 | 461 | 63.8 | 58.5 | 261 | 243 | 55.2 | 52.2 | 10.4 | 9.8 | 61.4 | 57.9 | 8.6 | 8.1 | 46.9 | 42.5 | 8.7 | 8.1 | 23.3 | 21.6 | 3 | 2.8 | 17.8 | 16.5 | 2.6 | 2.5 | 1526.8 | 1.556321 | 1197.8 | 1.22096 | 316.9 | 0.3230273 | 1403.7 | 91.93739 | 1089.4 | 90.95008 | 302.1 | 95.32976
| Half reporting limit (typ) | 2024-07-01 | 2.67 | 15.2 | 7.63 | 2470 | 227.5 | 861.180775 | na | 0.005 | 0.005 | 0.09 | 0.09 | 26100 | 32.36662 | 19300 | 70.6 | 0.08755108 | 70.8 | 28 | 26 | 2.08 | 1.71 | 12.5 | 11.1 | 0.05 | 0.11 | 253000 | 249000 | 100 | 115 | 123 | 0.1525323 | 121 | 9.35 | 8.88 | 8.5 | 5.7 | 5320 | 6.597334 | 5320 | 130000 | 131000 | 6 | 6 | 6.7 | 5.7 | 0.3 | 0.05 | 0.005 | 0.005 | 2.18 | 2.06 | 3210 | 3030 | 33 | 30.3 | 93600 | 116.0734 | 89900 | 79700 | 98.836 | 78302 | 0.2 | 0.2 | 17100 | 15900 | 0.12 | 0.02 | 196 | 0.2430597 | 189 | 99 | 98 | 28.2 | 26.8 | 25.3 | 22.1 | 0.4 | 0.4 | 585000 | 546000 | 1.5 | 1.7 | 0.44 | 0.45 | 22100 | 21400 | 0.03 | 0.27 | 1210 | 1239 | 0.05 | 0.05 | 1 | 1.2 | 20.4 | 16.2 | 0.97 | 0.9 | 0.287 | 0.255 | 81.2 | 75.4 | 6.22 | 6 | 0.12 | 0.08 | 43300 | 53.69634 | 38200 | 1 | 1 | 20.3 | 4.96 | 1.25 | 1615 | 0 | 10.1 | 11.1 | 170 | 179 | 193 | 178 | 424 | 396 | 53.8 | 50.8 | 223 | 211 | 47.7 | 44.1 | 9 | 8.14 | 52.4 | 50 | 7.49 | 7.11 | 40.5 | 37.4 | 7.56 | 7.19 | 19.9 | 19.3 | 2.52 | 2.43 | 15.2 | 14.3 | 2.2 | 2.1 | 1278.37 | 1.585307 | 1002.9 | 1.243697 | 265.37 | 0.3290854 | 1217.97 | 95.27523 | 938.04 | 93.53276 | 268.83 | 101.3038
| Half reporting limit (typ) | 2024-07-25 | 2.81 | 18.5 | 5.04 | 3280 | 218 | 825.21938 | 0.5 | 0.005 | 0.005 | 0.09 | 0.06 | 17100 | 20.3202 | 18400 | 56.4 | 0.06702102 | 54 | 25 | 27 | 1.96 | 2.1 | 9.58 | 10.8 | 0.04 | 0.05 | 267000 | 272000 | 91.6 | 95.7 | 115 | 0.1366563 | 119 | 7.26 | 7.56 | 7.9 | 6.5 | 3740 | 4.444301 | 4080 | 130000 | 133000 | 5.2 | 6.7 | 6.6 | 6.7 | 0.1 | 0.1 | 0.005 | 0.005 | 1.6 | 1.5 | 4600 | 4830 | 26 | 29.5 | 89700 | 106.5919 | 96000 | 62200 | 73.91325 | 64600 | 0.25 | 0.22 | 16800 | 18300 | 0.05 | 0.05 | 167 | 0.1984488 | 175 | 94 | 77 | 21.1 | 22.7 | 25.3 | 23.6 | 0.4 | 0.4 | 558000 | 595000 | 1.5 | 1.6 | 0.51 | 0.51 | 18300 | 20300 | 0.03 | 0.25 | 1120 | 1120 | 0.05 | 0.05 | 0.7 | 0.8 | 8.2 | 8.9 | 0.72 | 0.76 | 0.264 | 0.282 | 54.3 | 59.2 | 5.34 | 5.42 | 12.3 | 11 | 31600 | 37.55078 | 33200 | 1 | 1 | 18 | na | na | 2100 | 0 | 8.5 | 8.3 | 151 | 154 | 150 | 131 | 337 | 293 | 43 | 38.4 | 178 | 159 | 38.8 | 35.1 | 7.2 | 6.4 | 43.2 | 37.8 | 6.1 | 5.8 | 33.3 | 30.6 | 6.5 | 5.7 | 16.5 | 14.9 | 2.1 | 1.9 | 12.4 | 11.1 | 1.8 | 2.3 | 1035.4 | 1.230382 | 797.2 | 0.9473254 | 229.7 | 0.2729562 | 935.3 | 90.33224 | 700.7 | 87.89513 | 226.3 | 98.51981
|  | Average daily estimated load (kg/d) | [12 empty] | 21.73278 | [17 empty] | 0.1279978 | [6 empty] | 4.712103 | [18 empty] | 98.59759 |  |  | 81.87638 | [8 empty] | 0.2001483 | [38 empty] | 40.16004 | [41 empty] | 1.225072 |  | 0.9459683 |  | 0.2696474
Virginia Canyon | Half reporting limit (typ) | 2022-11-12 | 3.35 | 13 | 7.6 | 2220 | 7.8 | 29.526198 | 5 | 0.005 | 0.005 | 0.66 | 0.79 | 66100 | 2.810422 | 68400 | 5 | 0.0002125886256 | 6.2 | 19 | 23 | 6.74 | 9.1 | 10.1 | 14 | 0.005 | 0.005 | 223000 | 301000 | 335 | 415 | 233 | 0.00990663 | 276 | 12.5 | 14.1 | 0.2 | 0.307 | 6640 | 0.2823177 | 7577 | 1300 | 1710 | 18.9 | 18.1 | 6.7 | 10.8 | 0.1 | 0.1 | 0.05 | 0.005 | 0.05 | 0.05 | 4970 | 6050 | 56.8 | 89.3 | 82500 | 3.507712 | 115000 | 60900 | 2.589329 | 67200 | 0.02 | 0.02 | 19000 | 25200 | 0.1 | 0.05 | 507 | 0.02155649 | 574 | 11 | 1.5 | 15.3 | 19.1 | 10 | 10.4 | 0.3 | 0.4 | 551000 | 546000 | 0.45 | 0.45 | 0.18 | 0.82 | 32100 | 60800 | 0.07 | 0.09 | 682 | 765 | 0.05 | 0.05 | 0.05 | 0.05 | 7 | 4.9 | 1.65 | 1.37 | 0.054 | 0.075 | 163 | 173 | 0.05 | 0.03 | 0.09 | 0.08 | 56900 | 2.419259 | 72500 | 1 | 1 | 20.9 | 3.91 | 4.1 | 1884 | 0 | 7.3 | 6.68 | 293 | 318 | 260 | 273 | 583 | 609 | 81.9 | 86 | 335 | 353 | 72.5 | 76.2 | 15.8 | 16.5 | 84.3 | 87.8 | 12.5 | 13 | 69.7 | 71.3 | 13.1 | 13.5 | 35.7 | 36.5 | 4.5 | 4.7 | 27.7 | 29.4 | 4.1 | 4.3 | 1900.1 | 0.08078793 | 1432.5 | 0.06090664 | 460.3 | 0.01957091 | 1998.88 | 105.1987 | 1501.5 | 104.8168 | 490.7 | 106.6044
| Half reporting limit (typ) | 2023-04-20 | 3.49 | na | 9.1 | 1927 | 11.1 | 42.018051 | 5 | 0.005 | 0.005 | 0.46 | 0.41 | 49200 | 2.976895 | 47400 | 4.7 | 0.0002843782 | 4.3 | 17 | 15 | 6.45 | 5.84 | 8.13 | 8.55 | 0.005 | 0.005 | 207000 | 220000 | 283 | 266 | 213 | 0.01288778 | 199 | 10.3 | 9.24 | 0.2 | 0.2 | 5719 | 0.3460338 | 5430 | 988 | 975 | 9.6 | 10.2 | 0.05 | 6.6 | 0.2 | 0.1 | 0.005 | 0.05 | 0.3 | 0.2 | 4640 | 4730 | 54.5 | 50.5 | 87000 | 5.264021 | 82100 | 58500 | 3.539601 | 56800 | 0.08 | 0.02 | 21800 | 20000 | 0.1 | 0.05 | 469 | 0.02837731 | 460 | 6 | 1.5 | 13.4 | 13.3 | 6.9 | 8.1 | 0.05 | 0.2 | 456000 | 503000 | 0.45 | 0.45 | 0.3 | 0.21 | 44400 | 35700 | 0.03 | 0.03 | 591 | 641 | 0.05 | 0.05 | 0.05 | 0.05 | 4.3 | 2.3 | 1.09 | 0.93 | 0.045 | 0.046 | 111 | 109 | 0.05 | 0.03 | 0.07 | 0.07 | 55000 | 3.32783 | 53300 | 1 | 1 | 20.9 | 5.06 | 2.47 | 1439 | 0 | 6 | 6.7 | 216 | 227 | 177 | 172 | 395 | 399 | 57.5 | 53.9 | 238 | 219 | 52.5 | 50.1 | 11.3 | 10.7 | 58.3 | 55.8 | 8.8 | 8.4 | 48.1 | 46.3 | 9.4 | 8.8 | 24.7 | 23.5 | 3.1 | 3 | 19.6 | 18.6 | 2.9 | 2.8 | 1328.2 | 0.08036406 | 989.6 | 0.05987673 | 332.6 | 0.02012429 | 1305.6 | 98.29845 | 960.5 | 97.05942 | 338.4 | 101.7438
| Half reporting limit (typ) | 2023-05-25 | 3.4 | 14.3 | 7.78 | 1934 | 38.3 | 144.981203 | 5 | 0.005 | 0.005 | 0.75 | 0.59 | 45800 | 9.5618 | 50800 | 3 | 0.0006263188 | 5 | 16 | 19 | 8.1 | 9.46 | 9.73 | 13.2 | 0.005 | 0.005 | 161000 | 180000 | 339 | 314 | 196 | 0.04091949 | 195 | 16.3 | 15.8 | 0.1 | 0.1 | 7600 | 1.586674 | 6968 | 1770 | 1860 | 12.9 | 11.2 | 6.7 | 7.9 | 0.1 | 0.1 | 0.005 | 0.05 | 0.6 | 0.6 | 4730 | 4760 | 49.6 | 61.4 | 64600 | 13.48673 | 69500 | 43800 | 9.144254 | 52300 | 0.02 | 0.04 | 13300 | 14400 | 0.1 | 0.05 | 448 | 0.09353027 | 425 | 4 | 4 | 29.7 | 27.5 | 12.4 | 11.1 | 0.2 | 0.1 | 363000 | 395000 | 0.45 | 0.45 | 1.42 | 1.53 | 30000 | 31917 | 0.1 | 0.03 | 463 | 438 | 0.05 | 0.05 | 0.2 | 0.2 | 7.5 | 8.3 | 1.51 | 1.46 | 0.067 | 0.076 | 178 | 161 | 0.07 | 0.06 | 0.01 | 0.08 | 53500 | 11.16935 | 51400 | 1 | 1 | 19 | 5.86 | 3.81 | 1336 | 0 | 12.5 | 11.1 | 248 | 236 | 213 | 214 | 474 | 488 | 64.3 | 65.4 | 270 | 272 | 60.7 | 61.3 | 12.6 | 12.7 | 65.9 | 66.4 | 10.5 | 10.4 | 51.9 | 54.6 | 9.8 | 10 | 26 | 27 | 3.6 | 3.6 | 20.6 | 21.3 | 3 | 3.1 | 1546.4 | 0.3228465 | 1160.5 | 0.242281 | 373.4 | 0.07795581 | 1556.9 | 100.679 | 1179.8 | 101.6631 | 366 | 98.01821
| Half reporting limit (typ) | 2023-08-02 | 3.3 | 17 | 7.2 | 2173 | 8.4 | 31.797444 | 5 | 0.005 | 0.005 | 1.22 | 0.14 | 43900 | 2.010107 | 40500 | 13.8 | 0.0006318788 | 4.9 | 31 | 25 | 38.8 | 17.1 | 15.4 | 11.6 | 0.09 | 0.005 | 183000 | 182000 | 278 | 289 | 199 | 0.009111876 | 202 | 15.7 | 13.4 | 0.5 | 0.2 | 5559 | 0.2545373 | 5820 | 6310 | 3360 | 2.6 | 1.9 | 6.9 | 6.9 | 0.05 | 0.05 | 0.09 | 0.005 | 0.6 | 0.5 | 7090 | 6440 | 78.3 | 50.4 | 70600 | 3.232655 | 70500 | 57400 | 2.62825 | 55500 | 0.46 | 0.15 | 28100 | 28700 | 0.2 | 0.05 | 390 | 0.01785744 | 402 | 54 | 7 | 93.4 | 39.9 | 20.5 | 16.2 | 0.3 | 0.2 | 418000 | 415000 | 1.7 | 0.45 | 1.37 | 1.24 | 56600 | 59500 | 0.03 | 0.03 | 521 | 521 | 0.05 | 0.05 | 0.2 | 0.1 | 9.7 | 8.7 | 112 | 1.79 | 0.129 | 0.101 | 154 | 160 | 3.93 | 0.13 | 0.07 | 0.02 | 46200 | 2.11542 | 48900 | 1 | 1 | 40.7 | 5.46 | 5.72 | 1307 | 0 | 17.1 | 18 | 204 | 208 | 177 | 174 | 493 | 461 | 59.8 | 60 | 244 | 243 | 52.9 | 55.3 | 10.8 | 11.2 | 55.2 | 56.9 | 9.2 | 8.5 | 43.9 | 46.4 | 8.1 | 8.6 | 21.9 | 23.3 | 3.2 | 3 | 17.4 | 18.5 | 2.4 | 2.7 | 1419.9 | 0.06501483 | 1092.7 | 0.0500329 | 310.1 | 0.01419896 | 1398.4 | 98.48581 | 1061.4 | 97.13554 | 319 | 102.87
| Half reporting limit (typ) | 2023-09-29 | 3.41 | na | 6.28 | 2450 | 16.6 | 62.837806 | 5 | 0.005 | 0.005 | 0.79 | 0.76 | 46300 | 4.189522 | 38500 | 3.1 | 0.000280508 | 2.8 | 20 | 19 | 9.68 | 13.4 | 8.97 | 8.85 | 0.005 | 0.005 | 174000 | 164000 | 319 | 331 | 214 | 0.0193641 | 210 | 11.1 | 10.5 | 0.2 | 0.3 | 6280 | 0.5682548 | 6220 | 1400 | 1250 | 5.9 | 5.7 | 5.2 | 4.7 | 0.2 | 0.1 | 0.005 | 0.005 | 0.3 | 0.3 | 5590 | 4910 | 54 | 54.8 | 67200 | 6.080689 | 59900 | 52000 | 4.705295 | 52700 | 0.06 | 0.02 | 21700 | 18400 | 0.05 | 0.05 | 453 | 0.04099036 | 477 | 1.5 | 1.5 | 23.9 | 26.3 | 18.6 | 12.8 | 0.3 | 0.4 | 417000 | 315000 | 0.45 | 0.45 | 1.95 | 1.16 | 30900 | 32500 | 0.03 | 0.03 | 588 | 586 | 0.05 | 0.05 | 0.05 | 0.05 | 4.4 | 3 | 3.9 | 1.13 | 0.087 | 0.104 | 144 | 139 | 0.12 | 0.03 | 0.2 | 0.09 | 55200 | 4.994852 | 59800 | 1 | 1 | 30.3 | 5.2 | 4.92 | 1363 | 0 | 5.3 | 5.3 | 236 | 245 | 164 | 157 | 373 | 356 | 52.7 | 50.4 | 209 | 203 | 47.3 | 45.7 | 10 | 9.5 | 52.3 | 50 | 7.8 | 7.6 | 41.7 | 39.6 | 7.9 | 7.5 | 21 | 20.4 | 2.7 | 2.5 | 16.7 | 16.3 | 2.4 | 2.2 | 1249.8 | 0.11309 | 908.3 | 0.08218883 | 336.2 | 0.03042154 | 1218 | 97.45559 | 871.6 | 95.95948 | 341.1 | 101.4575
| Half reporting limit (typ) | 2024-05-13 | 3.46 | 12 | 7.12 | 1738 | 19.3 | 73.058413 | 5 | 0.005 | 0.005 | 0.87 | 0.88 | 31800 | 3.345491 | 30800 | 1.5 | 0.0001578062 | 1.5 | 20 | 20 | 8.84 | 9.74 | 7.08 | 6.9 | 0.005 | 0.005 | 164000 | 158000 | 176 | 184 | 108 | 0.01136204 | 110 | 9.42 | 9.36 | 0.2 | 0.2 | 4600 | 0.4839389 | 4440 | 1100 | 985 | 2.9 | 3 | 2.9 | 3 | 0.05 | 0.05 | 0.005 | 0.005 | 0.3 | 0.3 | 4760 | 4580 | 38.6 | 40 | 60800 | 6.39641 | 62000 | 26800 | 2.81947 | 29000 | 0.02 | 0.05 | 36300 | 34100 | 0.05 | 0.05 | 278 | 0.02924674 | 291 | 1.5 | 1.5 | 19.2 | 19.3 | 8.5 | 7.3 | 0.4 | 0.4 | 276000 | 352000 | 0.45 | 0.45 | 0.54 | 0.59 | 27500 | 28000 | 0.03 | 0.03 | 621 | 601 | 0.05 | 0.05 | 0.2 | 0.05 | 3 | 2.4 | 1.05 | 0.94 | 0.052 | 0.057 | 111 | 100 | 0.04 | 0.04 | 0.29 | 0.28 | 35900 | 3.776828 | 33200 | 1 | 1 | 58.5 | 3.33 | 6.31 | 1068 | 0 | 5.3 | 5.3 | 142 | 141 | 118 | 117 | 268 | 266 | 35.5 | 35.5 | 148 | 147 | 32.6 | 32.9 | 6.9 | 6.9 | 36.5 | 36.2 | 5.4 | 5.3 | 29.3 | 29.1 | 5.4 | 5.5 | 14.7 | 14.5 | 1.9 | 1.9 | 11.9 | 11.9 | 1.7 | 1.7 | 863.1 | 0.09080167 | 645.5 | 0.06790926 | 212.3 | 0.02233483 | 857.7 | 99.37435 | 641.5 | 99.38033 | 210.9 | 99.34056
| Half reporting limit (typ) | 2024-05-30 | 3.24 | 6.1 | 7.09 | 1808 | 11 | 41.63951 | 5 | 0.005 | 0.005 | 0.97 | 0.96 | 43900 | 2.632283 | 33900 | 2.1 | 0.0001259179 | 1.8 | 26 | 18 | 10.5 | 10.4 | 11.5 | 8.19 | 0.005 | 0.005 | 177000 | 158000 | 204 | 223 | 144 | 0.008634369 | 134 | 11.6 | 11.4 | 0.3 | 0.3 | 5980 | 0.3585661 | 5520 | 1420 | 1410 | 4 | 4 | 4.4 | 4 | 0.05 | 0.05 | 0.005 | 0.005 | 0.4 | 0.4 | 5510 | 4520 | 65.7 | 42.6 | 65800 | 3.945427 | 62200 | 35100 | 2.104627 | 37300 | 0.02 | 0.02 | 47900 | 42700 | 0.05 | 0.05 | 340 | 0.0203867 | 340 | 1.5 | 1.5 | 22.7 | 22.9 | 10.3 | 8.9 | 0.4 | 0.3 | 345000 | 366000 | 0.45 | 0.45 | 0.65 | 0.67 | 38700 | 32900 | 0.03 | 0.03 | 592 | 601 | 0.05 | 0.05 | 0.05 | 0.05 | 4.1 | 3.7 | 1.45 | 1.1 | 0.065 | 0.076 | 150 | 136 | 0.06 | 0.05 | 0.07 | 0.27 | 44200 | 2.650272 | 40900 | 1 | 1 | 64.5 | 4 | 7.2 | 1123 | 0 | 7.3 | 7 | 170 | 174 | 154 | 149 | 356 | 342 | 45.8 | 45.4 | 189 | 190 | 42.5 | 42.8 | 8.9 | 9 | 47.6 | 48.1 | 6.9 | 6.9 | 36.7 | 37.9 | 6.9 | 7 | 18.8 | 18.3 | 2.5 | 2.4 | 15.2 | 15.2 | 2.2 | 2.2 | 1110.3 | 0.06657458 | 843.8 | 0.050595 | 259.2 | 0.01554186 | 1097.2 | 98.82014 | 826.3 | 97.92605 | 263.9 | 101.8133
| Half reporting limit (typ) | 2024-06-13 | 3.32 | 9.2 | 7.14 | 2001 | 10.1 | 38.232641 | 12.5 | 0.005 | 0.005 | 0.94 | 0.95 | 46300 | 2.549047 | 39700 | 2.3 | 0.0001266265 | 2.3 | 25 | 20 | 10.8 | 10.6 | 12.2 | 8.94 | 0.005 | 0.02 | 168000 | 158000 | 224 | 238 | 160 | 0.0088088 | 157 | 13.3 | 13.6 | 0.3 | 0.3 | 6600 | 0.363363 | 6420 | 1650 | 1630 | 4.6 | 4 | 4.9 | 5 | 0.05 | 0.05 | 0.005 | 0.005 | 0.5 | 0.5 | 5620 | 4840 | 63.3 | 47.4 | 67100 | 3.694191 | 64200 | 41100 | 2.262761 | 40900 | 0.02 | 0.02 | 40900 | 37800 | 0.05 | 0.05 | 363 | 0.01998497 | 370 | 4 | 1.5 | 27.3 | 27.7 | 11.6 | 9.8 | 0.3 | 0.3 | 340000 | 386000 | 0.45 | 0.45 | 0.71 | 0.72 | 42200 | 37100 | 0.03 | 0.03 | 553 | 582 | 0.05 | 0.05 | 0.05 | 0.05 | 5.4 | 4.9 | 1.61 | 1.55 | 0.063 | 0.081 | 180 | 163 | 0.06 | 0.06 | 0.03 | 0.1 | 48600 | 2.675673 | 45100 | 1 | 1 | 49.2 | 4.52 | 6.36 | 1181 | 0 | 8.9 | 8.9 | 190 | 196 | 178 | 170 | 422 | 403 | 55.1 | 53.9 | 229 | 223 | 51.2 | 50 | 10.8 | 10.7 | 55.8 | 54.1 | 8 | 7.8 | 43.6 | 43.3 | 8.1 | 8 | 21.8 | 21.3 | 2.9 | 2.8 | 17.7 | 17.2 | 2.5 | 2.5 | 1305.4 | 0.0718688 | 1001.9 | 0.05515961 | 294.6 | 0.0162192 | 1272.5 | 97.4797 | 964.7 | 96.28705 | 298.9 | 101.4596
| Half reporting limit (typ) | 2024-07-01 | 3.32 | 9.8 | 8.38 | 1519 | 9.4 | 35.582854 | na | 0.005 | 0.005 | 0.99 | 1.08 | 50200 | 2.572213 | 39000 | 2.2 | 0.0001127265 | 2.2 | 23 | 22 | 11.1 | 12.9 | 11 | 9.99 | 0.005 | 0.02 | 161000 | 165000 | 221 | 254 | 173 | 0.008864401 | 173 | 14.5 | 13.3 | 0.3 | 0.6 | 6310 | 0.32332 | 6130 | 1680 | 1740 | 5.1 | 5 | 4.9 | 4.2 | 0.1 | 0.05 | 0.005 | 0.005 | 0.55 | 0.54 | 5240 | 5090 | 57 | 50.1 | 65600 | 3.361299 | 65100 | 48100 | 2.464611 | 48958 | 0.2 | 0.2 | 31200 | 30300 | 0.03 | 0.005 | 384 | 0.01967589 | 375 | 1.5 | 1.5 | 29 | 34.3 | 13.9 | 24.1 | 0.3 | 0.4 | 383000 | 409000 | 0.45 | 0.45 | 0.61 | 0.67 | 37400 | 36100 | 0.03 | 0.07 | 539 | 552 | 0.05 | 0.05 | 0.05 | 0.05 | 7.2 | 5.6 | 1.86 | 1.5 | 0.084 | 0.102 | 173 | 209 | 0.08 | 0.07 | 0.08 | 0.06 | 52000 | 2.664444 | 48200 | 1 | 1 | 41.4 | 5.08 | 6.31 | 1423 | 0 | 10.6 | 10.9 | 194 | 206 | 197 | 183 | 472 | 437 | 61.4 | 59.3 | 255 | 250 | 58.2 | 54.4 | 12.1 | 11.8 | 61.9 | 61.2 | 8.9 | 8.85 | 47.4 | 47.4 | 8.6 | 8.88 | 23.5 | 23.6 | 3.08 | 3.04 | 18.8 | 18.6 | 2.7 | 2.8 | 1435.18 | 0.07353763 | 1117.6 | 0.05726505 | 306.98 | 0.01572944 | 1386.77 | 96.6269 | 1056.7 | 94.55082 | 319.17 | 103.9709
| Half reporting limit (typ) | 2024-07-25 | 3.36 | 18 | 6.37 | 2320 | 10.7 | 40.503887 | 0.5 | 0.005 | 0.005 | 0.92 | 0.86 | 40600 | 2.368019 | 41400 | 2.6 | 0.0001516466 | 2.7 | 22 | 23 | 12.5 | 12.4 | 9.06 | 9.68 | 0.005 | 0.005 | 187000 | 191000 | 223 | 224 | 198 | 0.01154847 | 199 | 14 | 14.2 | 0.4 | 0.6 | 5730 | 0.3342057 | 5800 | 1870 | 2550 | 4.8 | 6.4 | 5.6 | 5.5 | 0.1 | 0.1 | 0.005 | 0.005 | 0.5 | 0.5 | 6240 | 6400 | 48.7 | 52 | 71100 | 4.14695 | 74900 | 46100 | 2.68881 | 46100 | 0.02 | 0.02 | 26200 | 27900 | 0.05 | 0.05 | 389 | 0.02268866 | 388 | 6 | 1.5 | 26.4 | 26.6 | 14.9 | 19.1 | 0.3 | 0.3 | 415000 | 431000 | 0.45 | 0.45 | 0.97 | 0.9 | 42600 | 44200 | 0.03 | 0.09 | 527 | 533 | 0.05 | 0.05 | 0.05 | 0.05 | 5.4 | 5.3 | 1.84 | 1.77 | 0.086 | 0.098 | 151 | 155 | 0.06 | 0.06 | 1.13 | 0.93 | 44800 | 2.612987 | 45100 | 1 | 1 | 25 | na | na | 1600 | 0 | 11.1 | 10.6 | 201 | 198 | 187 | 160 | 440 | 379 | 60.8 | 53.9 | 259 | 224 | 59.1 | 50.7 | 12 | 10.2 | 62.6 | 53.1 | 8.8 | 8 | 48.7 | 42.6 | 9.1 | 7.9 | 23.8 | 21 | 3.1 | 2.8 | 18.5 | 16.5 | 2.8 | 3.2 | 1407.4 | 0.08208745 | 1080.5 | 0.06302081 | 315.8 | 0.01841922 | 1241.5 | 88.21231 | 930.9 | 86.15456 | 300 | 94.99683
|  | Average daily estimated load (kg/d) | [12 empty] | 3.50158 | [17 empty] | 0.0141408 | [6 empty] | 0.4901212 | [18 empty] | 5.311609 |  |  | 3.494701 | [8 empty] | 0.03142948 | [38 empty] | 3.840692 | [41 empty] | 0.1046973 |  | 0.07892358 |  | 0.02505161
Big Five Tunnel | Half reporting limit (typ) | 2022-11-12 | 5.85 | 13 | 6.58 | 2340 | 15 | 56.78115 | 5 | 0.005 | 0.005 | 0.025 | 0.4 | 640 | 0.05232950784 | 67 | 5 | 0.00040882428 | 1.8 | 42 | 42 | 10.4 | 14.2 | 1.19 | 1 | 0.005 | 0.4 | 341000 | 377000 | 3.54 | 3.4 | 91.9 | 0.00751419 | 94.1 | 0.15 | 0.6 | 7.9 | 9.29 | 89.2 | 0.007293425 | 34.5 | 74700 | 55400 | 0.6 | 0.1 | 1.4 | 0.05 | 0.05 | 0.05 | 0.05 | 0.005 | 0.05 | 0.05 | 12200 | 14500 | 53.1 | 64.6 | 115000 | 9.40295844 | 127000 | 27400 | 2.240357 | 26900 | 35.2 | 0.9 | 62400 | 65400 | 0.05 | 0.05 | 180 | 0.01471767408 | 259 | 5 | 100 | 0.59 | 5 | 44.9 | 41.5 | 0.6 | 5.9 | 600000 | 786000 | 0.45 | 2 | 0.06 | 0.5 | 13100 | 4900 | 0.08 | 0.03 | 2798 | 2378 | 0.05 | 0.3 | 0.05 | 0.05 | 0.2 | 0.05 | 0.21 | 0.2 | 0.213 | 0.0025 | 5.38 | 0.4 | 0.02 | 0.3 | 0.06 | 0.18 | 4930 | 0.4031007 | 5370 | 1 | 1 | 9.76 | 0.47 | 0.05 | 2038 | 0 | 0.2 | 0.048 | 13.6 | 2.1 | 6.6 | 0.9 | 14.3 | 0.9 | 2 | 0.05 | 9.2 | 0.4 | 2 | 0.05 | 0.6 | 0.05 | 2.78 | 0.14 | 0.4 | 0.05 | 2 | 0.1 | 0.4 | 0.05 | 1 | 0.05 | 0.1 | 0.05 | 0.6 | 0.05 | 0.05 | 0.05 | 55.83 | 0.004564932 | 37.48 | 0.003064547 | 18.15 | 0.001484032 | 5.038 | 9.023822 | 2.49 | 6.643543 | 2.5 | 13.7741
| Half reporting limit (typ) | 2023-04-20 | 5.75 | 13.9 | 4.97 | 2400 | 14.4 | 54.509904 | 5 | 0.005 | 0.005 | 0.025 | 0.025 | 604 | 0.04741053 | 79 | 3.9 | 0.0003061276 | 0.2 | 43 | 41 | 10.5 | 11.6 | 1.04 | 0.82 | 0.005 | 0.005 | 377000 | 402000 | 3.71 | 3.27 | 99.3 | 0.00779448 | 95.1 | 0.21 | 0.04 | 7.1 | 9 | 93.7 | 0.007354912 | 31.5 | 77700 | 62100 | 0.5 | 0.3 | 1 | 1.5 | 0.1 | 0.05 | 0.005 | 0.05 | 0.05 | 0.05 | 12600 | 13900 | 53.7 | 59.1 | 124000 | 9.733288 | 122000 | 27100 | 2.127194 | 28000 | 31.7 | 0.6 | 62800 | 60400 | 0.05 | 0.05 | 195 | 0.01530638 | 190 | 5 | 1.5 | 0.35 | 0.26 | 35 | 45.8 | 0.05 | 0.4 | 585000 | 612000 | 0.45 | 0.45 | 0.02 | 0.02 | 14600 | 14100 | 0.03 | 0.03 | 2544 | 2840 | 0.05 | 0.05 | 0.05 | 0.05 | 1.1 | 0.2 | 0.15 | 0.13 | 0.188 | 0.204 | 5.02 | 1.64 | 0.05 | 0.005 | 0.49 | 0.01 | 5420 | 0.4254389 | 5410 | 1 | 1 | 11.6 | 1.25 | 0.5 | 1811 | 0 | 0.6 | 0.5 | 11.7 | 3.88 | 5.7 | 1.6 | 12.3 | 2.55 | 1.8 | 0.2 | 7.9 | 0.7 | 1.7 | 0.2 | 0.5 | 0.05 | 2.27 | 0.27 | 0.3 | 0.05 | 1.7 | 0.2 | 0.3 | 0.05 | 0.8 | 0.1 | 0.05 | 0.05 | 0.5 | 0.05 | 0.05 | 0.05 | 48.17 | 0.003781069 | 32.17 | 0.00252516 | 15.4 | 0.001208812 | 10.5 | 21.7978 | 5.57 | 17.31427 | 4.43 | 28.76623
| Half reporting limit (typ) | 2023-05-25 | 5.88 | 13.5 | 6.13 | 2430 | 16 | 60.56656 | 5 | 0.005 | 0.005 | 0.025 | 0.025 | 2540 | 0.2215282 | 140 | 20.7 | 0.001805368 | 0.4 | 35 | 39 | 11.2 | 11 | 2.96 | 1.14 | 0.005 | 0.03 | 335000 | 383000 | 4.35 | 3.07 | 97.9 | 0.008538431 | 91.5 | 0.53 | 0.04 | 7.2 | 8.1 | 420 | 0.03663066 | 26.6 | 158000 | 58500 | 2 | 0.2 | 5.3 | 1.5 | 0.05 | 0.05 | 0.005 | 0.05 | 0.05 | 0.05 | 11200 | 11600 | 49 | 64 | 110000 | 9.593743104 | 129000 | 26500 | 2.31122 | 27400 | 55.4 | 0.48 | 59900 | 68600 | 0.05 | 0.05 | 197 | 0.01718152 | 182 | 1.5 | 1.5 | 2 | 0.045 | 48.4 | 42.3 | 0.5 | 0.4 | 500000 | 580000 | 0.45 | 0.45 | 0.27 | 0.04 | 16000 | 13131 | 0.09 | 0.03 | 2690 | 2500 | 0.05 | 0.05 | 0.05 | 0.3 | 1.2 | 0.05 | 0.19 | 0.1 | 0.251 | 0.209 | 23.7 | 1.63 | 0.04 | 0.01 | 0.11 | 0.01 | 6420 | 0.5599257 | 5210 | 1 | 1 | 10.8 | 1.25 | 0.05 | 1665 | 0 | 1.3 | 0.2 | 61.8 | 4.64 | 27.8 | 2 | 87.3 | 2.64 | 10.1 | 0.3 | 46.7 | 1.2 | 10.3 | 0.2 | 3 | 0.05 | 13.9 | 0.4 | 2 | 0.05 | 10 | 0.4 | 1.9 | 0.05 | 4.7 | 0.2 | 0.6 | 0.05 | 3.1 | 0.05 | 0.5 | 0.05 | 285 | 0.02485652 | 199.1 | 0.01736468 | 84.6 | 0.007378461 | 12.48 | 4.378947 | 6.79 | 3.410347 | 5.49 | 6.489362
| Half reporting limit (typ) | 2023-08-02 | 5.63 | 18 | 3.09 | 2500 | 22 | 83.27902 | 5 | 0.005 | 0.005 | 0.025 | 0.025 | 1160 | 0.1391093 | 179 | 6.4 | 0.0007674994 | 0.3 | 42 | 35 | 11.1 | 10.6 | 2.15 | 1.06 | 0.005 | 0.005 | 393000 | 387000 | 4.16 | na | 94.4 | 0.01132062 | 96.7 | 0.15 | 0.22 | 7.9 | 7.5 | 125 | 0.0149902236 | 28.7 | 89800 | 59500 | 0.2 | 0.05 | 2.6 | 1.3 | 0.05 | 0.05 | 0.005 | 0.005 | 0.05 | 0.05 | 13100 | 12900 | 70.9 | 54.3 | 125000 | 14.9902236 | 123000 | 29400 | 3.525701 | 28200 | 25.8 | 18.7 | 65200 | 64700 | 0.05 | 0.05 | 179 | 0.021466 | 181 | 4 | 3 | 0.96 | 0.045 | 44.7 | 43.5 | 0.5 | 0.5 | 608000 | 581000 | 0.45 | 0.45 | 0.1 | 0.1 | 19700 | 20600 | 0.03 | 0.03 | 2710 | 2590 | 0.05 | 0.05 | 0.05 | 0.05 | 0.2 | 0.3 | 0.11 | 0.035 | 0.232 | 0.216 | 8.96 | 1.94 | 0.04 | 0.03 | 0.15 | 0.01 | 5760 | 0.6907495 | 5680 | 1 | 1 | 10.1 | 1.25 | 0.5 | 1750 | 0 | 2.6 | 2.8 | 21 | 5.42 | 8.8 | 2.2 | 32.8 | 4.56 | 3.2 | 0.4 | 14.4 | 1.5 | 3.3 | 0.3 | 0.9 | 0.05 | 4.02 | 0.53 | 0.6 | 0.05 | 3.1 | 0.4 | 0.6 | 0.05 | 1.4 | 0.2 | 0.2 | 0.05 | 1 | 0.1 | 0.2 | 0.05 | 98.12 | 0.01176673 | 67.42 | 0.008085127 | 28.1 | 0.003369802 | 18.66 | 19.01753 | 9.54 | 14.1501 | 6.32 | 22.4911
| Half reporting limit (typ) | 2023-09-29 | 5.57 | na | 5.17 | 2840 | 21 | 79.49361 | 5 | 0.005 | 0.005 | 0.025 | 0.025 | 811 | 0.09283582 | 280 | 3.7 | 0.000423542 | 0.3 | 34 | 33 | 11.7 | 12.8 | 1.53 | 1.18 | 0.005 | 0.005 | 291000 | 286000 | 4.8 | 4.88 | 90.2 | 0.01032527 | 87.5 | 0.15 | 0.04 | 8.8 | 8.9 | 125 | 0.0143088498 | 55.7 | 64700 | 49600 | 0.3 | 0.1 | 2.2 | 0.8 | 0.05 | 0.05 | 0.005 | 0.005 | 0.05 | 0.05 | 10100 | 9270 | 54.8 | 60.8 | 101000 | 11.56155 | 95200 | 24100 | 2.758746 | 24800 | 20.8 | 0.26 | 52700 | 48200 | 0.05 | 0.05 | 180 | 0.02060474 | 179 | 1.5 | 1.5 | 0.81 | 0.045 | 62.1 | 40.8 | 0.5 | 0.6 | 507000 | 423000 | 0.45 | 0.45 | 0.22 | 0.06 | 13700 | 12400 | 0.03 | 0.03 | 2460 | 2450 | 0.05 | 0.05 | 0.05 | 0.05 | 0.2 | 0.3 | 0.2 | 0.035 | 0.258 | 0.293 | 8.01 | 2.3 | 0.01 | 0.005 | 17 | 0.52 | 5390 | 0.6169976 | 6010 | 1 | 1 | 111 | 1.25 | 0.5 | 1445 | 0 | 0.4 | 0.3 | 15.2 | 6.32 | 5.8 | 2.8 | 13.1 | 4.35 | 1.9 | 0.5 | 8.7 | 2.2 | 2 | 0.5 | 0.6 | 0.1 | 2.51 | 0.68 | 0.4 | 0.1 | 1.8 | 0.6 | 0.4 | 0.1 | 0.9 | 0.3 | 0.1 | 0.05 | 0.6 | 0.1 | 0.05 | 0.05 | 54.46 | 0.00623408 | 34.61 | 0.003961834 | 19.45 | 0.002226457 | 19.05 | 34.9798 | 11.13 | 32.15834 | 7.62 | 39.17738
| Half reporting limit (typ) | 2024-05-13 | 5.46 | 14.5 | 4.3 | 2570 | 23.5 | 88.957135 | 5 | 0.005 | 0.005 | 0.025 | 0.025 | 1430 | 0.1831805 | 407 | 6.4 | 0.000819829 | 0.4 | 37 | 35 | 11.5 | 11.3 | 2 | 1.5 | 0.005 | 0.005 | 391000 | 362000 | 5.83 | 5.97 | 104 | 0.01332222 | 102 | 0.19 | 0.04 | 9.1 | 7.8 | 200 | 0.02561965488 | 99 | 92500 | 64800 | 0.6 | 0.4 | 2 | 1 | 0.05 | 0.1 | 0.005 | 0.005 | 0.05 | 0.05 | 13100 | 11700 | 56.3 | 55.2 | 130000 | 16.65278 | 130000 | 28800 | 3.68923 | 28000 | 27.2 | 16.3 | 66500 | 61300 | 0.05 | 0.05 | 217 | 0.02779733 | 215 | 4 | 1.5 | 1.4 | 0.045 | 44.5 | 38.6 | 0.6 | 0.5 | 540000 | 637000 | 0.45 | 0.45 | 0.02 | 0.04 | 16400 | 15400 | 0.03 | 0.03 | 3140 | 2870 | 0.05 | 0.05 | 0.05 | 0.05 | 0.2 | 0.2 | 0.17 | 0.13 | 0.227 | 0.243 | 10.2 | 3.69 | 0.04 | 0.02 | 0.1 | 0.05 | 7450 | 0.9543321 | 6560 | 1 | 1 | 11.1 | 1.25 | 1.25 | 1924 | 0 | 0.9 | 0.6 | 20.5 | 12.8 | 8.2 | 5.4 | 19.3 | 8.94 | 2.9 | 1.1 | 13.3 | 4.6 | 3 | 1 | 0.9 | 0.3 | 4.01 | 1.69 | 0.5 | 0.3 | 2.9 | 1.3 | 0.5 | 0.3 | 1.4 | 0.6 | 0.2 | 0.05 | 0.9 | 0.3 | 0.1 | 0.05 | 79.51 | 0.01018509 | 51.61 | 0.006611152 | 27 | 0.003458653 | 39.33 | 49.46548 | 23.03 | 44.62314 | 15.7 | 58.14815
| Half reporting limit (typ) | 2024-05-30 | 5.28 | 12.4 | 4.71 | 2520 | 28.7 | 108.641267 | 5 | 0.005 | 0.005 | 0.025 | 0.025 | 1570 | 0.2456162 | 575 | 6.4 | 0.001001238 | 0.4 | 38 | 35 | 11.3 | 11.4 | 2.17 | 1.44 | 0.005 | 0.005 | 385000 | 341000 | 6.23 | 6.84 | 103 | 0.01611367 | 99.6 | 0.2 | 0.04 | 8.9 | 7.9 | 202 | 0.03160157 | 129 | 95000 | 64000 | 0.6 | 0.5 | 2.1 | 1 | 0.2 | 0.05 | 0.005 | 0.005 | 0.05 | 0.05 | 13600 | 11600 | 61.7 | 57.6 | 130000 | 20.33765 | 127000 | 26900 | 4.208328 | 28900 | 23 | 14.9 | 65100 | 60600 | 0.1 | 0.05 | 212 | 0.03316601 | 216 | 1.5 | 1.5 | 1.35 | 0.045 | 42.4 | 41.6 | 0.5 | 0.5 | 566000 | 622000 | 0.45 | 0.45 | 0.04 | 0.02 | 17400 | 14500 | 0.03 | 0.03 | 2910 | 2830 | 0.05 | 0.05 | 0.05 | 0.05 | 0.1 | 0.1 | 0.15 | 0.11 | 0.224 | 0.246 | 11.8 | 4.51 | 0.04 | 0.02 | 0.06 | 0.15 | 7020 | 1.098233 | 6700 | 1 | 1 | 11 | 1.25 | 1.25 | 1681 | 0 | 0.9 | 0.6 | 20.4 | 16.4 | 8.9 | 6.8 | 20 | 12 | 3 | 1.6 | 13.7 | 6.6 | 3.1 | 1.4 | 0.9 | 0.5 | 4.14 | 2.4 | 0.6 | 0.3 | 3 | 1.9 | 0.6 | 0.4 | 1.4 | 0.8 | 0.2 | 0.1 | 1 | 0.5 | 0.1 | 0.05 | 81.94 | 0.01281897 | 53.74 | 0.00840727 | 27.3 | 0.004270905 | 52.35 | 63.88821 | 31.3 | 58.24339 | 20.45 | 74.90842
| Half reporting limit (typ) | 2024-06-13 | 5.36 | 9 | 5.33 | 2650 | 27.9 | 105.612939 | 12.5 | 0.005 | 0.005 | 0.025 | 0.025 | 2970 | 0.4516854 | 745 | 14.3 | 0.002174782 | 0.6 | 41 | 35 | 11.6 | 11.3 | 3.04 | 1.6 | 0.005 | 0.005 | 386000 | 359000 | 6.81 | 6.93 | 107 | 0.01627284 | 105 | 0.39 | 0.04 | 9.2 | 7.8 | 347 | 0.05277267 | 171 | 115000 | 61500 | 0.8 | 0.6 | 3 | 1 | 0.05 | 0.05 | 0.005 | 0.005 | 0.05 | 0.05 | 14000 | 11900 | 70.2 | 60.6 | 138000 | 20.9874 | 133000 | 26800 | 4.075815 | 27700 | 30.5 | 14.4 | 68100 | 63600 | 0.05 | 0.05 | 217 | 0.03300193 | 223 | 5 | 1.5 | 3.01 | 0.045 | 43.9 | 40.1 | 0.5 | 0.5 | 566000 | 640000 | 0.45 | 0.45 | 0.08 | 0.05 | 21000 | 15100 | 0.03 | 0.03 | 2990 | 2870 | 0.05 | 0.05 | 0.05 | 0.05 | 0.3 | 0.1 | 0.17 | 0.09 | 0.226 | 0.256 | 19.9 | 5.19 | 0.07 | 0.02 | 0.04 | 0.04 | 7470 | 1.136057 | 6750 | 1 | 1 | 10.5 | 1.25 | 1.25 | 1931 | 0 | 1.1 | 0.7 | 31.1 | 20.6 | 13.1 | 8.6 | 34.2 | 17.8 | 5.4 | 2.4 | 25.4 | 10.5 | 5.6 | 2.4 | 1.7 | 0.7 | 7.23 | 3.72 | 1 | 0.5 | 5.3 | 2.7 | 1 | 0.5 | 2.5 | 1.2 | 0.3 | 0.1 | 1.8 | 0.8 | 0.3 | 0.1 | 137.03 | 0.02083988 | 92.63 | 0.01408741 | 43.3 | 0.006585178 | 73.32 | 53.50653 | 46.12 | 49.78949 | 26.5 | 61.20092
| Half reporting limit (typ) | 2024-07-01 | 5.28 | 15.1 | 6.39 | 1943 | 20 | 75.7082 | na | 0.005 | 0.005 | 0.025 | 0.025 | 1920 | 0.209318 | 559 | 7.4 | 0.0008067465792 | 0.3 | 44 | 33 | 11.7 | 12.6 | 2.66 | 1.35 | 0.005 | 0.005 | 393000 | 335000 | 6.59 | 6.45 | 112 | 0.01221022 | 91 | 0.24 | 0.04 | 9.6 | 16.9 | 214 | 0.02333024 | 111 | 92500 | 60400 | 0.6 | 0.4 | 2.3 | 0.9 | 0.05 | 0.05 | 0.005 | 0.005 | 0.005 | 0.005 | 13600 | 10700 | 75 | 51.8 | 138000 | 15.04473 | 115000 | 29000 | 3.161574432 | 28710 | 28.1 | 19 | 68100 | 57100 | 0.005 | 0.005 | 230 | 0.02507455584 | 187 | 4 | 1.5 | 1.83 | 0.045 | 46.2 | 80.1 | 0.6 | 0.6 | 721000 | 597000 | 0.45 | 0.45 | 0.04 | 0.02 | 18900 | 14300 | 0.03 | 0.03 | 2960 | 2580 | 0.05 | 0.05 | 0.05 | 0.05 | 0.1 | 0.1 | 0.2 | 0.1 | 0.241 | 0.241 | 12.8 | 4.49 | 0.04 | 0.01 | 0.12 | 0.03 | 6750 | 0.735883704 | 6180 | 1 | 1 | 11.1 | 1.25 | 1.25 | 1842 | 0 | 1 | 0.5 | 21.3 | 13.2 | 8.88 | 5.76 | 21.3 | 10.8 | 3.31 | 1.38 | 15.5 | 5.9 | 3.56 | 1.22 | 1 | 0.4 | 4.52 | 2.2 | 0.65 | 0.3 | 3.36 | 1.6 | 0.63 | 0.3 | 1.58 | 0.75 | 0.19 | 0.08 | 1.09 | 0.46 | 0.2 | 0.05 | 88.07 | 0.009601374 | 58.07 | 0.00633078 | 29 | 0.003161574432 | 44.9 | 50.98217 | 27.66 | 47.63217 | 16.74 | 57.72414
| Half reporting limit (typ) | 2024-07-25 | 5.44 | 14.5 | 4.25 | 2770 | 14.5 | 54.888445 | 0.5 | 0.005 | 0.005 | 0.025 | 0.025 | 1110 | 0.08773369 | 571 | 3.3 | 0.0002608299 | 0.6 | 32 | 35 | 10.2 | 9.97 | 1.66 | 1.32 | 0.005 | 0.005 | 347000 | 358000 | 5.32 | 6.1 | 93.8 | 0.007413892 | 97.1 | 0.25 | 0.04 | 9.5 | 7.4 | 166 | 0.01312053 | 140 | 76000 | 63500 | 0.6 | 0.7 | 2 | 1.6 | 0.05 | 0.05 | 0.005 | 0.005 | 0.05 | 0.05 | 11200 | 11600 | 48.1 | 52.2 | 115000 | 9.089526492 | 124000 | 24000 | 1.896945 | 24500 | 17.1 | 11.8 | 55300 | 58500 | 0.05 | 0.05 | 179 | 0.01414805 | 184 | 10 | 1.5 | 0.78 | 0.045 | 43.1 | 39.1 | 0.5 | 0.5 | 552000 | 584000 | 0.45 | 0.45 | 0.06 | 0.07 | 13000 | 13600 | 0.18 | 0.03 | 2190 | 2200 | 0.05 | 0.05 | 0.05 | 0.05 | 0.2 | 0.2 | 0.12 | 0.06 | 0.199 | 0.284 | 8 | 3.64 | 0.03 | 0.005 | 2.06 | 0.18 | 5280 | 0.4173278 | 5930 | 1 | 1 | 9 | na | na | 1900 | 0 | 0.8 | 0.7 | 16.4 | 17.4 | 8.3 | 7.7 | 18.7 | 14.9 | 2.7 | 1.9 | 12.4 | 8.3 | 3 | 1.7 | 0.9 | 0.5 | 3.82 | 2.82 | 0.5 | 0.4 | 3 | 2.2 | 0.6 | 0.4 | 1.4 | 1 | 0.2 | 0.1 | 0.9 | 0.5 | 0.1 | 1 | 73.72 | 0.005826782 | 49.82 | 0.003937741 | 23.1 | 0.001825809 | 61.52 | 83.4509 | 37.82 | 75.91329 | 23 | 99.5671
|  | Average daily estimated load (kg/d) | [12 empty] | 0.1730747 | [17 empty] | 0.01108258 | [6 empty] | 0.02270227 | [18 empty] | 13.73938 |  |  | 2.999511 | [8 empty] | 0.02224642 | [38 empty] | 0.7038046 | [41 empty] | 0.01104754 |  | 0.00743757 |  | 0.003496968
North Clear Creek WTP | Half reporting limit (typ) | 2022-11-01 | 4.42 | na | 7.15 | 2036 | 140 | 529.9574 | 5 | 0.005 | 0.005 | 0.025 | 0.025 | 2190 | 1.671274 | na | 4.5 | 0.003434123952 | na | 47 | 55 | 7.09 | 8.79 | 3.46 | 4.53 | 0.005 | 0.005 | 246000 | 330000 | 7.01 | 8.4 | 108 | 0.08241897 | 120 | 0.19 | 0.08 | 7.6 | 10.2 | 446 | 0.3403598 | 508 | 96900 | 120000 | 5.6 | 5.4 | 3.6 | 6.4 | 0.05 | 0.05 | 0.05 | 0.005 | 0.05 | 0.05 | 7780 | 9006 | 23.7 | 35.7 | 66800 | 50.97766 | 88800 | 24100 | 18.39164 | 26500 | 0.09 | 0.06 | 43500 | 54800 | 0.05 | 0.05 | 172 | 0.1312598 | 188 | 7 | 1.5 | 15.9 | 16.3 | 39.6 | 37.3 | 1.1 | 1.2 | 415000 | 420000 | 0.45 | 0.45 | 0.06 | 0.16 | 14000 | 22200 | 0.07 | 0.12 | 2120 | 2447 | 0.05 | 0.05 | 0.05 | 0.05 | 0.2 | 0.05 | 0.2 | 0.12 | 0.278 | 0.369 | 6.03 | 6.22 | 0.04 | 0.005 | 0.03 | 0.04 | 4380 | 3.342547 | 5470 | 1 | 1 | 104 | 0.81 | 0.05 | 1337 | 0 | 0.7 | 0.649 | 115 | 133 | 71.7 | 76.6 | 160 | 170 | 21.1 | 21.8 | 88.2 | 90.4 | 18.9 | 19.4 | 3.5 | 3.5 | 23.5 | 24.5 | 3.5 | 3.5 | 19.5 | 20 | 3.9 | 4.1 | 10.5 | 11.1 | 1.3 | 1.4 | 7.5 | 8.1 | 1.1 | 1.2 | 549.9 | 0.4196499 | 386.9 | 0.2952583 | 182.4 | 0.1391965 | 589.249 | 107.1557 | 406.2 | 104.9884 | 162.3 | 112.3845
| Half reporting limit (typ) | 2023-04-20 | 4.87 | 13.7 | 7.78 | 1955 | 135 | 511.03035 | 5 | 0.005 | 0.005 | 0.025 | 0.025 | 1610 | 1.184773 | 1510 | 4.7 | 0.003458653 | 3.8 | 52 | 47 | 6.76 | 7.27 | 2.88 | 3.15 | 0.005 | 0.005 | 278000 | 281000 | 6.39 | 6.04 | 130 | 0.09566488152 | 111 | 0.16 | 0.04 | 6.9 | 8.5 | 341 | 0.2509363 | 303 | 122000 | 114000 | 3.6 | 3.4 | 7.1 | 5.3 | 0.1 | 0.05 | 0.005 | 0.05 | 0.05 | 0.05 | 8660 | 8670 | 29.9 | 26.8 | 79800 | 58.72352 | 76200 | 25700 | 18.91221 | 25100 | 0.21 | 0.02 | 45100 | 42400 | 0.05 | 0.05 | 198 | 0.145705 | 177 | 5 | 1.5 | 9.24 | 7.78 | 34.4 | 42.1 | 0.3 | 0.8 | 417000 | 446000 | 0.45 | 0.45 | 0.02 | 0.02 | 15800 | 15800 | 0.13 | 0.03 | 2060 | 2190 | 0.05 | 0.05 | 0.05 | 0.05 | 0.2 | 0.05 | 0.15 | 0.12 | 0.256 | 0.249 | 4.5 | 4.4 | 0.05 | 0.02 | 0.04 | 0.03 | 5080 | 3.738289 | 4770 | 1 | 1 | 104 | 1.25 | 0.5 | 1328 | 0 | 0.9 | 0.9 | 108 | 112 | 68.5 | 63.9 | 152 | 182 | 21.2 | 19.4 | 86.2 | 82.3 | 18.9 | 17.9 | 3.4 | 3.2 | 22.7 | 21.6 | 3.4 | 3.2 | 19.2 | 18.2 | 3.9 | 3.7 | 10.2 | 9.8 | 1.3 | 1.2 | 7.3 | 6.9 | 1.1 | 1 | 528.2 | 0.3886938 | 372.9 | 0.274411 | 156 | 0.1147979 | 547.2 | 103.5971 | 390.3 | 104.6661 | 154.4 | 101.0363
| Half reporting limit (typ) | 2023-05-25 | 4.94 | 14.6 | 7.54 | 2057 | 140 | 529.9574 | 5 | 0.005 | 0.005 | 0.025 | 0.025 | 1080 | 0.8241897 | 1500 | 3.2 | 0.002442044 | 3.4 | 33 | 51 | 6.76 | 6.78 | 2.25 | 4.05 | 0.005 | 0.005 | 244000 | 286000 | 7.07 | 6.56 | 120 | 0.09157663872 | 127 | 0.13 | 0.04 | 7.3 | 7.7 | 290 | 0.2213102 | 282 | 121000 | 130000 | 3.6 | 3.3 | 5 | 5.2 | 0.05 | 0.05 | 0.005 | 0.05 | 0.05 | 0.05 | 7140 | 8170 | 17.9 | 38.1 | 62700 | 47.84879 | 79900 | 24300 | 18.54427 | 25700 | 0.09 | 0.02 | 36800 | 45800 | 0.05 | 0.05 | 188 | 0.1434701 | 188 | 1.5 | 1.5 | 9.5 | 4.94 | 43.3 | 37.4 | 1.2 | 1 | 351000 | 428000 | 0.45 | 0.45 | 0.36 | 0.45 | 12300 | 14012 | 0.07 | 0.03 | 2190 | 2110 | 0.05 | 0.05 | 0.05 | 0.05 | 0.2 | 0.1 | 0.15 | 0.14 | 0.265 | 0.25 | 4.62 | 4.23 | 0.05 | 0.01 | 0.01 | 0.04 | 5080 | 3.876744 | 5000 | 1 | 1 | 101 | 1.25 | 0.05 | 1332 | 0 | 0.8 | 0.5 | 118 | 117 | 64.8 | 65.5 | 183 | 145 | 19.6 | 19.1 | 79.6 | 81.4 | 17.7 | 17.5 | 3.3 | 3.2 | 21.7 | 21.1 | 3.4 | 3.4 | 18.7 | 18.5 | 3.7 | 3.7 | 9.9 | 9.8 | 1.3 | 1.3 | 6.9 | 6.9 | 1 | 1 | 553.4 | 0.4223209 | 389.7 | 0.2973951 | 161.6 | 0.1233232 | 514.9 | 93.04301 | 352.8 | 90.53118 | 162.9 | 99.20196
| Half reporting limit (typ) | 2023-08-02 | 4.84 | 16.4 | 7.6 | 1940 | 152 | 575.38232 | 5 | 0.005 | 0.005 | 0.025 | 0.025 | 1480 | 1.226255 | 1230 | 4.7 | 0.003894188 | 2.9 | 49 | 37 | 6.85 | 6.78 | 4.46 | 3.13 | 0.005 | 0.005 | 301000 | 292000 | 7.24 | 7.29 | 115 | 0.09528331 | 118 | 0.04 | 0.04 | 7.6 | 7.4 | 283 | 0.2344798 | 271 | 127000 | 121000 | 0.6 | 0.6 | 5.1 | 4.6 | 0.05 | 0.05 | 0.01 | 0.01 | 0.05 | 0.05 | 8530 | 8390 | 38.3 | 22.8 | 79900 | 66.20119 | 76700 | 27700 | 22.95085 | 26800 | 0.08 | 0.02 | 43700 | 42300 | 0.05 | 0.05 | 176 | 0.1458249 | 180 | 1.5 | 1.5 | 14.6 | 3.11 | 40.6 | 40.1 | 1.2 | 1.1 | 460000 | 443000 | 0.45 | 0.45 | 0.45 | 0.4 | 18500 | 21200 | 0.03 | 0.03 | 2200 | 2150 | 0.05 | 0.05 | 0.05 | 0.05 | 0.3 | 0.3 | 0.16 | 0.035 | 0.283 | 0.285 | 4.58 | 4.18 | 0.1 | 0.02 | 0.01 | 0.01 | 5190 | 4.300177 | 5400 | 1 | 1 | 106 | 1.25 | 0.5 | 1367 | 0 | 2.8 | 3 | 112 | 110 | 63.5 | 61.2 | 186 | 179 | 19.7 | 18.4 | 80.7 | 77 | 17.3 | 16.1 | 3.3 | 3 | 21.2 | 19.9 | 3.2 | 3 | 18.3 | 17.6 | 3.6 | 3.5 | 9.9 | 9.2 | 1.2 | 1.1 | 6.8 | 6.6 | 1 | 1 | 550.5 | 0.4561171 | 391.7 | 0.3245432 | 152 | 0.1259397 | 529.6 | 96.20345 | 374.6 | 95.63441 | 156 | 97.4359
| Half reporting limit (typ) | 2023-09-29 | 5.46 | na | 6.79 | 2420 | 167 | 632.16347 | 5 | 0.005 | 0.005 | 0.025 | 0.025 | 1050 | 0.9558312 | 653 | 4 | 0.003641262 | 1.9 | 37 | 30 | 7.6 | 9.11 | 2.78 | 2.37 | 0.01 | 0.005 | 226000 | 231000 | 6.63 | 7 | 108 | 0.09831406 | 109 | 0.16 | 0.04 | 7.7 | 9.3 | 261 | 0.2375923 | 219 | 101000 | 96200 | 1.5 | 1.5 | 4.2 | 2.5 | 0.1 | 0.05 | 0.02 | 0.005 | 0.05 | 0.05 | 6500 | 6350 | 22.9 | 22.4 | 60900 | 55.43821 | 59000 | 22000 | 20.02694 | 23700 | 0.23 | 0.02 | 31400 | 29200 | 0.05 | 0.05 | 176 | 0.1602155 | 178 | 1.5 | 1.5 | 11.2 | 0.2 | 52.4 | 35 | 1.2 | 1.5 | 360000 | 302000 | 0.45 | 0.45 | 0.59 | 0.31 | 13000 | 13000 | 0.03 | 0.03 | 2060 | 2150 | 0.05 | 0.05 | 0.05 | 0.05 | 0.05 | 0.2 | 0.5 | 0.035 | 0.315 | 0.366 | 4.2 | 2.42 | 0.09 | 0.005 | 0.24 | 0.04 | 4990 | 4.542474 | 5610 | 1 | 1 | 97.8 | 1.25 | 0.5 | 1277 | 0 | 0.5 | 0.3 | 94.6 | 97.4 | 48.3 | 45.6 | 106 | 94.5 | 13.9 | 12.1 | 57.3 | 49.2 | 12.4 | 10.2 | 2.3 | 1.9 | 15.4 | 13.7 | 2.4 | 2.1 | 13 | 11.2 | 2.6 | 2.3 | 7.1 | 6.1 | 0.8 | 0.7 | 5 | 4 | 0.7 | 0.6 | 382.3 | 0.3480136 | 255.6 | 0.2326766 | 124.4 | 0.1132432 | 351.9 | 92.04813 | 227.2 | 88.88889 | 126.2 | 98.57369
| Half reporting limit (typ) | 2024-05-13 | 5.12 | 12.1 | 7.59 | 2063 | 139.9 | 529.578859 | 5 | 0.005 | 0.005 | 0.08 | 0.025 | 1980 | 1.509935 | 1730 | 4.9 | 0.003736708 | 3.4 | 44 | 43 | 7.26 | 7.42 | 4.08 | 3.94 | 0.005 | 0.005 | 273000 | 265000 | 8.38 | 8.64 | 109 | 0.0831227 | 115 | 0.04 | 0.04 | 10.1 | 7.9 | 441 | 0.3363038 | 435 | 112000 | 104000 | 2 | 2 | 3.5 | 4 | 0.05 | 0.05 | 0.005 | 0.005 | 0.05 | 0.05 | 8760 | 8380 | 28.2 | 27 | 74400 | 56.73696 | 78900 | 23100 | 17.61591 | 24200 | 0.22 | 0.51 | 48600 | 49300 | 0.05 | 0.05 | 184 | 0.1403172 | 197 | 1.5 | 1.5 | 18.1 | 6.8 | 39.8 | 37.2 | 1.2 | 1.1 | 357000 | 451000 | 0.45 | 0.45 | 0.22 | 0.3 | 16600 | 17300 | 0.03 | 0.03 | 2360 | 2310 | 0.05 | 0.05 | 0.05 | 0.05 | 0.05 | 0.05 | 0.19 | 0.13 | 0.301 | 0.303 | 6.14 | 5.63 | 0.05 | 0.02 | 0.01 | 0.05 | 6030 | 4.598439 | 5750 | 1 | 1 | 129 | 1.25 | 1.25 | 1366 | 0 | 1.2 | 1.1 | 119 | 119 | 72.1 | 69.8 | 178 | 167 | 21.9 | 20.9 | 91 | 87.5 | 19.5 | 18.8 | 3.5 | 3.3 | 24.1 | 23.3 | 3.4 | 3.4 | 19.8 | 19 | 3.9 | 3.8 | 10.6 | 10.1 | 1.4 | 1.3 | 7.8 | 7.3 | 1.1 | 1.1 | 578.3 | 0.4410079 | 410.1 | 0.3127396 | 165 | 0.1258279 | 556.7 | 96.26491 | 390.6 | 95.24506 | 167 | 98.8024
| Half reporting limit (typ) | 2024-05-30 | 5.08 | 8.3 | 7.18 | 2050 | 180 | 681.3738 | 12.5 | 0.005 | 0.005 | 0.025 | 0.025 | 1720 | 1.687627 | 1310 | 3.3 | 0.003237888 | 1.9 | 43 | 42 | 7.48 | 7.53 | 3.45 | 3.16 | 0.005 | 0.005 | 295000 | 279000 | 7.08 | 7.94 | 100 | 0.0981178272 | 101 | 0.1 | 0.04 | 9.6 | 8 | 409 | 0.4013019 | 403 | 89900 | 81800 | 1.6 | 2 | 3.5 | 3 | 0.05 | 0.05 | 0.005 | 0.005 | 0.05 | 0.05 | 9030 | 7820 | 28.1 | 26.8 | 74000 | 72.60719 | 76700 | 21700 | 21.29157 | 23500 | 0.19 | 0.38 | 48200 | 47200 | 0.05 | 0.05 | 166 | 0.1628756 | 170 | 4 | 1.5 | 9.61 | 1.14 | 38.4 | 37.9 | 1.2 | 1.2 | 370000 | 441000 | 0.45 | 0.45 | 0.19 | 0.2 | 15300 | 13800 | 0.28 | 0.03 | 2270 | 2300 | 0.05 | 0.05 | 0.05 | 0.05 | 0.05 | 0.05 | 0.34 | 0.08 | 0.273 | 0.307 | 5.26 | 4.58 | 0.06 | 0.02 | 0.01 | 0.09 | 5250 | 5.151185928 | 4990 | 1 | 1 | 119 | 1.25 | 1.25 | 1266 | 0 | 1 | 0.8 | 92.6 | 95.5 | 55.9 | 57.3 | 138 | 134 | 16.9 | 16.5 | 69.9 | 69.3 | 15.1 | 14.7 | 2.8 | 2.7 | 18.8 | 18.6 | 2.7 | 2.8 | 15.3 | 15.4 | 3.1 | 3.1 | 8.2 | 8.1 | 1 | 1 | 5.9 | 5.9 | 0.9 | 0.9 | 448.1 | 0.439666 | 317.4 | 0.311426 | 132.7 | 0.1302024 | 446.6 | 99.66525 | 313.1 | 98.64524 | 129.7 | 102.313
| Half reporting limit (typ) | 2024-06-13 | 4.89 | 15 | 7.44 | 2094 | 160 | 605.6656 | na | 0.005 | 0.005 | 0.025 | 0.025 | 1990 | 1.735595 | 1480 | 4 | 0.003488633856 | 2 | 47 | 39 | 8.04 | 7.88 | 3.94 | 3.06 | 0.005 | 0.005 | 295000 | 261000 | 8.24 | 8.62 | 105 | 0.09157663872 | 99.5 | 0.18 | 0.04 | 9.4 | 7.6 | 499 | 0.4352071 | 458 | 96900 | 80800 | 1.7 | 2 | 3.8 | 3 | 0.05 | 0.05 | 0.005 | 0.005 | 0.05 | 0.05 | 9300 | 7730 | 32 | 24.4 | 78900 | 68.8133 | 73200 | 22800 | 19.88521 | 22400 | 0.27 | 0.27 | 53000 | 45400 | 0.05 | 0.05 | 174 | 0.1517556 | 171 | 9 | 1.5 | 13.8 | 2.97 | 38.1 | 34.1 | 1.2 | 1.1 | 374000 | 418000 | 0.45 | 1.3 | 0.2 | 0.21 | 16500 | 13900 | 0.03 | 0.03 | 2310 | 2110 | 0.05 | 0.05 | 0.05 | 0.05 | 0.1 | 0.05 | 2.09 | 0.1 | 0.292 | 0.296 | 5.7 | 4.48 | 0.12 | 0.02 | 0.03 | 0.02 | 5680 | 4.95386 | 5100 | 1 | 1 | 125 | 1.25 | 1.25 | 1283 | 0 | 1.1 | 0.9 | 98.8 | 94.3 | 58.9 | 54.8 | 143 | 128 | 17.4 | 16 | 72.9 | 65.9 | 15.7 | 14.1 | 2.8 | 2.6 | 19.9 | 18 | 2.9 | 2.6 | 16 | 14.7 | 3.2 | 3 | 8.5 | 7.7 | 1.1 | 1 | 6.2 | 5.7 | 0.9 | 0.9 | 469.3 | 0.409304 | 330.6 | 0.2883356 | 129.9 | 0.1132934 | 430.2 | 91.66844 | 299.4 | 90.56261 | 137.6 | 94.40407
| Half reporting limit (typ) | 2024-07-01 | 4.7 | 14.9 | 7.84 | 1616 | 160 | 605.6656 | na | 0.005 | 0.005 | 0.025 | 0.025 | 2320 | 2.023408 | 1690 | 4.9 | 0.004273576 | 2.5 | 49 | 44 | 7.88 | 6.64 | 4.8 | 3.97 | 0.005 | 0.005 | 296000 | 266000 | 7.59 | 8.1 | 112 | 0.09768175 | 102 | 0.19 | 0.04 | 10.2 | 7.8 | 635 | 0.5538206 | 522 | 103000 | 93200 | 2 | 2 | 4.2 | 2.8 | 0.05 | 0.05 | 0.005 | 0.005 | 0.01 | 0.005 | 8800 | 7380 | 33.6 | 27.5 | 79300 | 69.16217 | 76300 | 24200 | 21.10623 | 23423 | 0.2 | 0.2 | 51900 | 49700 | 0.005 | 0.005 | 183 | 0.159605 | 167 | 3 | 1.5 | 16.9 | 4.87 | 41.5 | 39.9 | 1.2 | 1.2 | 440000 | 425000 | 0.45 | 0.45 | 0.24 | 0.21 | 16800 | 15700 | 0.03 | 0.03 | 2230 | 2227 | 0.05 | 0.05 | 0.05 | 0.05 | 0.05 | 0.05 | 0.25 | 0.1 | 0.302 | 0.286 | 6.97 | 6.13 | 0.06 | 0.01 | 0.04 | 0.01 | 5670 | 4.945138 | 5490 | 1 | 1 | 126 | 1.25 | 1.25 | 1293 | 0 | 1.3 | 1 | 115 | 112 | 68.5 | 64.2 | 170 | 149 | 21.3 | 19.3 | 89.4 | 83.2 | 19.9 | 17.2 | 3.5 | 3.11 | 24.1 | 22.9 | 3.53 | 3.28 | 19.7 | 18 | 3.82 | 3.61 | 10.4 | 9.67 | 1.32 | 1.22 | 7.69 | 7.11 | 1.1 | 1.1 | 560.56 | 0.4888971 | 396.7 | 0.3459853 | 155.99 | 0.136048 | 515.9 | 92.03297 | 358.91 | 90.47391 | 162.56 | 95.95842
| Half reporting limit (typ) | 2024-07-25 | 4.84 | 15.6 | 7.48 | 2290 | 177.67 | 672.5537947 | 0.5 | 0.005 | 0.005 | 0.025 | 0.025 | 1610 | 1.559249 | 1700 | 3.9 | 0.003777062 | 2.4 | 37 | 41 | 6.77 | 7.06 | 3.13 | 3.41 | 0.005 | 0.005 | 273000 | 288000 | 6.33 | 6.87 | 94.8 | 0.09181166 | 100 | 0.1 | 0.09 | 10.3 | 7.9 | 452 | 0.4377518 | 493 | 90800 | 88200 | 1.7 | 2 | 3.6 | 3.6 | 0.05 | 0.05 | 0.02 | 0.005 | 0.05 | 0.05 | 7540 | 8140 | 22.5 | 26.6 | 65100 | 63.04788 | 73600 | 18900 | 18.30422 | 20700 | 0.08 | 0.07 | 41700 | 46500 | 0.05 | 0.05 | 146 | 0.1413977 | 153 | 9 | 1.5 | 12.5 | 8.9 | 37.1 | 35.5 | 1.1 | 1.1 | 379000 | 414000 | 0.45 | 0.45 | 0.26 | 0.22 | 11900 | 13300 | 0.12 | 0.03 | 1790 | 1800 | 0.05 | 0.05 | 0.05 | 0.05 | 0.05 | 0.05 | 0.15 | 0.11 | 0.259 | 0.317 | 5.08 | 4.86 | 0.05 | 0.02 | 0.06 | 0.06 | 4330 | 4.193507 | 4780 | 1 | 1 | 100 | na | na | 1000 | 0 | 1.1 | 1 | 92.2 | 93.2 | 67.3 | 51.5 | 153 | 119 | 20.1 | 15.6 | 85.8 | 65.4 | 18.9 | 14.5 | 3.4 | 2.6 | 24.1 | 17.7 | 3.3 | 2.8 | 19.4 | 15.4 | 3.9 | 3 | 10.3 | 8 | 1.3 | 1.1 | 7.4 | 5.7 | 1.1 | 1.5 | 512.6 | 0.4964415 | 372.6 | 0.3608547 | 130.7 | 0.12658 | 418 | 81.54506 | 286.3 | 76.83843 | 138.9 | 94.09647
|  | Average daily estimated load (kg/d) | [12 empty] | 1.437814 | [17 empty] | 0.09255684 | [6 empty] | 0.3449064 | [18 empty] | 60.95569 |  |  | 19.70291 | [8 empty] | 0.1482426 | [38 empty] | 4.364236 | [41 empty] | 0.4310112 |  | 0.3043626 |  | 0.1248452
Nelson Tunnel | Half reporting limit (typ) | 2022-11-18 | 5.18 | 18 | 6.41 | 1119 | 346 | 1309.75186 | 5 | 0.005 | 0.15 | 1.44 | 1.3 | 308 | 0.5809011 | 307 | 8.7 | 0.01640857 | 3.3 | 35 | 12 | 15.6 | 20.8 | 3.22 | 4 | 0.005 | 0.3 | 185000 | 175000 | 81.8 | 87.9 | 26.2 | 0.04941432 | 26.2 | 0.14 | 0.04 | 18.6 | 22 | 27.7 | 0.05224338 | 40.1 | 2360 | 100 | 4.2 | 4.5 | 2 | 0.05 | 0.05 | 0.05 | 0.05 | 0.005 | 0.05 | 0.05 | 11600 | 13900 | 185 | 178 | 10600 | 19.99205 | 10400 | 16000 | 30.17668 | 16500 | 0.07 | 1 | 45800 | 48600 | 0.05 | 0.05 | 10.9 | 0.02055787 | 78.7 | 1.5 | 400 | 684 | 533 | 21.4 | 20.9 | 0.1 | 5.7 | 237000 | 472000 | 0.45 | 0.45 | 0.53 | 0.9 | 18400 | 10200 | 0.03 | 0.03 | 1750 | 1684 | 0.05 | 0.3 | 0.05 | 1 | 0.4 | 0.05 | 0.4 | 0.6 | 2.49 | 0.9 | 0.287 | 0.001 | 0.03 | 0.005 | 0.01 | 0.01 | 34400 | 64.87987 | 35000 | 1 | 1 | 0.66 | 0.51 | 0.05 | 729 | 0 | 0.1 | 0.095 | 20 | 18.4 | 97.9 | 93.4 | 183 | 174 | 19.1 | 17.7 | 65.3 | 59.4 | 9.7 | 8.8 | 1.5 | 1.4 | 9.75 | 9.26 | 1 | 0.9 | 4.3 | 3.9 | 0.7 | 0.6 | 1.6 | 1.5 | 0.2 | 0.1 | 0.7 | 0.6 | 0.05 | 0.05 | 414.9 | 0.7825191 | 386.25 | 0.728484 | 28.55 | 0.05384652 | 390.105 | 94.02386 | 363.96 | 94.22913 | 26.05 | 91.24343
| Half reporting limit (typ) | 2023-04-23 | 4.63 | 8.8 | 6.38 | 1096 | 333 | 1260.54153 | 5 | 0.005 | 0.005 | 0.31 | 0.19 | 270 | 0.4900985 | 238 | 7.5 | 0.01361385 | 3.9 | 14 | 17 | 16.7 | 17.9 | 3.04 | 3.24 | 0.01 | 0.005 | 155000 | 160000 | 79.8 | 78.4 | 25.9 | 0.04701316 | 23.9 | 0.13 | 0.04 | 15.4 | 18.4 | 28.5 | 0.05173262 | 24.7 | 1530 | 47 | 2.9 | 2.8 | 2.3 | 1.8 | 0.7 | 0.05 | 0.005 | 0.05 | 0.05 | 0.05 | 4540 | 4630 | 149 | 139 | 10400 | 18.87787 | 10000 | 15400 | 27.95377 | 14900 | 0.11 | 0.02 | 47900 | 45200 | 0.3 | 0.05 | 11.2 | 0.02033001 | 10.1 | 7 | 1.5 | 586 | 527 | 17.5 | 22.5 | 0.5 | 0.05 | 196000 | 223000 | 0.45 | 0.45 | 0.58 | 0.42 | 16900 | 17700 | 0.18 | 0.03 | 1648 | 1750 | 0.05 | 0.05 | 0.1 | 0.05 | 0.3 | 0.05 | 0.24 | 0.1 | 2.38 | 2.32 | 0.307 | 0.274 | 0.02 | 0.01 | 0.07 | 0.01 | 31600 | 57.35968 | 31500 | 1 | 1 | 2.5 | 1.25 | 0.5 | 689 | 0 | 0.3 | 0.2 | 18.6 | 20 | 78.7 | 84 | 145 | 197 | 16.1 | 16.3 | 54.4 | 56.3 | 8.2 | 8.5 | 1.3 | 1.3 | 7.86 | 8.05 | 0.8 | 0.9 | 3.5 | 3.7 | 0.6 | 0.6 | 1.2 | 1.3 | 0.1 | 0.1 | 0.6 | 0.6 | 0.05 | 0.05 | 337.31 | 0.6122783 | 311.56 | 0.5655374 | 25.45 | 0.04619633 | 398.9 | 118.2592 | 371.45 | 119.2226 | 27.25 | 107.0727
| Half reporting limit (typ) | 2023-05-30 | 5.17 | 7.4 | 6.31 | 822 | 339 | 1283.25399 | 5 | 0.005 | 0.005 | 3.78 | 3.04 | 1400 | 2.58704 | 1930 | 6.8 | 0.01256562 | 4.6 | 9 | 14 | 18.6 | 18.3 | 1.74 | 3.18 | 0.005 | 0.005 | 89500 | 111000 | 472 | 452 | 28.3 | 0.05229517 | 29.9 | 0.16 | 0.04 | 12.8 | 13.7 | 560 | 1.034816 | 563 | 722 | 70 | 2.1 | 2 | 1.1 | 1.4 | 0.05 | 0.05 | 0.02 | 0.05 | 0.05 | 0.05 | 3560 | 4240 | 74.2 | 121 | 6150 | 11.3645 | 7740 | 10800 | 19.95717 | 12100 | 0.04 | 0.02 | 26600 | 34400 | 0.05 | 0.05 | 11.1 | 0.02051153 | 12.2 | 1.5 | 1.5 | 797 | 772 | 22.5 | 19.9 | 0.05 | 0.05 | 123000 | 155000 | 0.45 | 0.45 | 0.65 | 0.79 | 12500 | 15575 | 0.03 | 0.03 | 1090 | 1080 | 0.05 | 0.05 | 0.05 | 0.05 | 0.1 | 0.05 | 0.39 | 0.12 | 4 | 3.96 | 1.82 | 1.85 | 0.04 | 0.01 | 0.01 | 0.01 | 39900 | 73.73064 | 42600 | 1 | 1 | 2.5 | 1.25 | 0.31 | 451 | 0 | 0.2 | 0.2 | 19.4 | 19.5 | 49.4 | 49.9 | 128 | 93.1 | 10.3 | 10.6 | 35.2 | 36.3 | 5.7 | 5.8 | 1 | 0.9 | 5.8 | 5.88 | 0.7 | 0.7 | 3.2 | 3.3 | 0.5 | 0.6 | 1.3 | 1.4 | 0.2 | 0.2 | 0.8 | 0.8 | 0.1 | 0.1 | 261.8 | 0.4837765 | 235.4 | 0.4349923 | 26.2 | 0.04841461 | 229.28 | 87.5783 | 202.48 | 86.01529 | 26.6 | 101.5267
| Half reporting limit (typ) | 2023-07-26 | 4.28 | 12.2 | 6.24 | 787 | 327 | 1237.82907 | 5 | 0.005 | 0.005 | 0.9 | 0.48 | 714 | 1.272686 | 664 | 5.8 | 0.01033835 | 2 | 14 | 12 | 15.9 | 13.6 | 3.63 | 3.09 | 0.005 | 0.005 | 114000 | 115000 | 126 | 129 | 19.3 | 0.03440175 | 19.5 | 0.04 | 0.04 | 15.4 | 14.4 | 104 | 0.1853773 | 102 | 1740 | 78 | 0.4 | 0.4 | 1.5 | 1.5 | 0.05 | 0.05 | 0.005 | 0.005 | 0.05 | 0.05 | 4350 | 4360 | 125 | 96.3 | 7550 | 13.45768 | 7490 | 9250 | 16.48788 | 8960 | 0.05 | 0.02 | 39900 | 39700 | 0.05 | 0.05 | 7.1 | 0.01265556 | 7 | 5 | 4 | 1630 | 1570 | 19.7 | 19.5 | 0.05 | 0.05 | 160000 | 159000 | 0.45 | 0.45 | 0.62 | 0.67 | 22800 | 25100 | 0.03 | 0.03 | 1260 | 1260 | 0.05 | 0.05 | 0.05 | 0.05 | 0.05 | 0.05 | 0.68 | 0.035 | 2.92 | 2.91 | 0.717 | 0.678 | 0.04 | 0.01 | 0.03 | 0.01 | 31100 | 55.43494 | 32000 | 1 | 1 | 2.5 | 1.25 | 0.5 | 475 | 0 | 2.9 | 3.1 | 14 | 13.8 | 54.9 | 53.5 | 157 | 145 | 12.3 | 12 | 40.2 | 41 | 6.3 | 6.4 | 0.9 | 0.9 | 5.58 | 5.68 | 0.6 | 0.6 | 2.6 | 2.7 | 0.4 | 0.4 | 1 | 1 | 0.05 | 0.05 | 0.4 | 0.5 | 0.05 | 0.05 | 299.18 | 0.5332805 | 277.18 | 0.4940661 | 19.1 | 0.03404525 | 286.68 | 95.82191 | 264.48 | 95.41814 | 19.1 | 100
| Half reporting limit (typ) | 2023-09-29 | 4.28 | 11.5 | 6.3 | 917 | 315 | 1192.40415 | 5 | 0.005 | 0.005 | 0.3 | 0.29 | 349 | 0.5992546 | 322 | 2.8 | 0.004807774 | 1.9 | 12 | 10 | 15.1 | 16.4 | 2.41 | 2.31 | 0.005 | 0.005 | 90400 | 94700 | 92.1 | 97.4 | 17.3 | 0.02970517 | 16.7 | 0.08 | 0.04 | 16 | 17.2 | 34 | 0.05838011 | 34.1 | 928 | 68 | 1.1 | 1.1 | 0.9 | 0.9 | 0.05 | 0.05 | 0.005 | 0.005 | 0.05 | 0.05 | 3210 | 3080 | 116 | 115 | 5830 | 10.01047 | 5970 | 7230 | 12.41436 | 7740 | 0.07 | 0.02 | 30600 | 30000 | 0.05 | 0.05 | 6.3 | 0.01081749 | 6.5 | 1.5 | 1.5 | 1413 | 1588 | 25.5 | 17.1 | 0.05 | 0.05 | 129000 | 112000 | 0.45 | 0.45 | 0.65 | 0.46 | 14500 | 15700 | 0.03 | 0.03 | 1270 | 1290 | 0.05 | 0.05 | 0.05 | 0.05 | 0.05 | 0.05 | 0.2 | 0.08 | 2.74 | 3.05 | 0.545 | 0.398 | 0.01 | 0.005 | 0.1 | 0.01 | 26700 | 45.84555 | 31100 | 1 | 1 | 2.5 | 1.25 | 0.5 | 467 | 0 | 0.3 | 0.3 | 13 | 12.7 | 47.8 | 48.8 | 91.1 | 92.4 | 10.2 | 10.4 | 34.6 | 33.8 | 5.3 | 5.3 | 0.7 | 0.7 | 4.95 | 4.84 | 0.5 | 0.6 | 2.1 | 2.1 | 0.3 | 0.3 | 0.8 | 0.8 | 0.05 | 0.05 | 0.3 | 0.3 | 0.05 | 0.05 | 212.05 | 0.364103 | 194.65 | 0.3342261 | 17.1 | 0.02936176 | 213.44 | 100.6555 | 196.24 | 100.8169 | 16.9 | 98.83041
| Half reporting limit (typ) | 2024-05-08 | 4.73 | 16.9 | 6.71 | 1033 | 315 | 1192.40415 | 5 | 0.005 | 0.005 | 1.27 | 0.65 | 663 | 1.138412 | 565 | 8.4 | 0.01442332 | 4.9 | 14 | 14 | 18 | 17.8 | 3.06 | 3.14 | 0.005 | 0.005 | 148000 | 142000 | 133 | 140 | 25.8 | 0.0443002 | 25.8 | 0.04 | 0.04 | 18 | 16.6 | 120 | 0.2060474 | 125 | 1240 | 129 | 1.4 | 1 | 1.2 | 1 | 0.05 | 0.05 | 0.005 | 0.005 | 0.05 | 0.05 | 4540 | 4340 | 147 | 146 | 9500 | 16.31209 | 10100 | 14500 | 24.8974 | 14800 | 0.02 | 0.07 | 43800 | 41800 | 0.05 | 0.05 | 10.8 | 0.01854427 | 11 | 5 | 1.5 | 770 | 648 | 20.9 | 18.6 | 0.05 | 0.05 | 172000 | 211000 | 0.45 | 0.45 | 0.53 | 0.53 | 18300 | 17100 | 0.03 | 0.03 | 1760 | 1640 | 0.05 | 0.05 | 0.05 | 0.05 | 0.05 | 0.05 | 0.47 | 0.16 | 2.89 | 3.01 | 0.617 | 0.626 | 0.05 | 0.01 | 0.15 | 0.04 | 38400 | 65.93518 | 36200 | 1 | 1 | 2.5 | 1.25 | 1.25 | 634 | 0 | 0.6 | 0.6 | 20.5 | 20.1 | 72.1 | 70.6 | 145 | 139 | 14.4 | 14 | 49.2 | 47.6 | 7.3 | 7.2 | 1.1 | 1.2 | 7.47 | 7.33 | 0.8 | 0.8 | 3.3 | 3.3 | 0.6 | 0.6 | 1.2 | 1.2 | 0.1 | 0.1 | 0.6 | 0.6 | 0.05 | 0.05 | 324.32 | 0.5568775 | 296.57 | 0.5092291 | 27.15 | 0.04661823 | 314.28 | 96.90429 | 286.93 | 96.7495 | 26.75 | 98.5267
| Half reporting limit (typ) | 2024-05-30 | 4.7 | 18.1 | 6.56 | 990 | 333 | 1260.54153 | 12.5 | 0.005 | 0.005 | 2.89 | 2.4 | 1800 | 3.267324 | 1400 | 7.4 | 0.01343233 | 4.6 | 14 | 12 | 20.1 | 19.4 | 3.09 | 2.69 | 0.005 | 0.005 | 132000 | 115000 | 247 | 252 | 27.6 | 0.05009896 | 25.6 | 0.04 | 0.04 | 16.6 | 15 | 378 | 0.686138 | 370 | 938 | 55 | 1.3 | 1 | 1.3 | 1 | 0.05 | 0.05 | 0.005 | 0.005 | 0.05 | 0.05 | 4740 | 4000 | 144 | 118 | 8920 | 16.1914 | 8260 | 12700 | 23.05278 | 13000 | 0.39 | 0.09 | 39300 | 35600 | 0.05 | 0.05 | 11.9 | 0.02160064 | 11 | 9 | 1.5 | 900 | 780 | 21.5 | 19.1 | 0.05 | 0.05 | 160000 | 178000 | 0.45 | 0.45 | 0.51 | 0.53 | 19000 | 16700 | 0.03 | 0.03 | 1480 | 1380 | 0.05 | 0.05 | 0.05 | 0.05 | 0.05 | 0.05 | 0.7 | 0.1 | 3.71 | 3.79 | 1.44 | 1.37 | 0.05 | 0.005 | 120 | 63.9 | 39800 | 72.24416 | 35800 | 1 | 1 | 2.5 | 1.25 | 1.25 | 582 | 0 | 0.7 | 0.6 | 20.9 | 20.1 | 60.4 | 59.9 | 126 | 119 | 12.4 | 12.3 | 43.1 | 43 | 6.6 | 6.7 | 1.1 | 1.1 | 6.92 | 7.08 | 0.7 | 0.8 | 3.4 | 3.3 | 0.6 | 0.6 | 1.3 | 1.3 | 0.1 | 0.2 | 0.8 | 0.7 | 0.05 | 0.1 | 285.07 | 0.5174533 | 256.52 | 0.4656299 | 27.85 | 0.05055276 | 276.78 | 97.09194 | 249.08 | 97.09964 | 27.1 | 97.307
| Half reporting limit (typ) | 2024-06-14 | 4.67 | na | 6.33 | 1152 | 315 | 1192.40415 | 12.5 | 0.005 | 0.005 | 0.41 | 0.22 | 720 | 1.236285 | 488 | 7.4 | 0.01270626 | 4.2 | 15 | 11 | 18.2 | 14.1 | 3.68 | 2.53 | 0.005 | 0.005 | 164000 | 117000 | 133 | 115 | 28.6 | 0.04910797 | 21.9 | 0.04 | 0.04 | 19.1 | 14.3 | 118 | 0.2026133 | 108 | 832 | 80 | 1.6 | 1 | 1.5 | 1 | 0.05 | 0.05 | 0.005 | 0.005 | 0.05 | 0.05 | 4910 | 3590 | 180 | 119 | 10300 | 17.68574 | 8390 | 14700 | 25.24081 | 12500 | 0.02 | 0.05 | 46500 | 36400 | 0.05 | 0.05 | 14 | 0.02403887 | 10 | 9 | 11 | 765 | 526 | 20.9 | 15.8 | 0.05 | 0.05 | 196000 | 180000 | 0.45 | 0.45 | 0.52 | 0.44 | 20000 | 14400 | 0.03 | 0.03 | 1820 | 1380 | 0.05 | 0.05 | 0.05 | 0.05 | 0.05 | 0.05 | 0.33 | 0.11 | 2.74 | 2.36 | 0.626 | 0.475 | 0.01 | 0.005 | 0.03 | 0.09 | 41400 | 71.08637 | 29800 | 1 | 1 | 2.5 | 1.25 | 1.25 | 666 | 0 | 0.6 | 0.5 | 21.2 | 16.9 | 79.1 | 61.6 | 152 | 124 | 14.7 | 12.2 | 50.5 | 41.4 | 7.6 | 6.4 | 1.2 | 1 | 8.03 | 6.46 | 0.8 | 0.7 | 3.4 | 2.8 | 0.5 | 0.5 | 1.2 | 1.1 | 0.1 | 0.1 | 0.6 | 0.5 | 0.05 | 0.1 | 341.58 | 0.586514 | 313.13 | 0.5376636 | 27.85 | 0.04782018 | 276.26 | 80.8771 | 253.06 | 80.81627 | 22.7 | 81.50808
| Half reporting limit (typ) | 2024-06-27 | 4.58 | 19.6 | 6.25 | 1128 | 315 | 1192.40415 | na | 0.005 | 0.005 | 0.37 | 0.3 | 576 | 0.9890277 | 443 | 8.4 | 0.01442332 | 4.6 | 14 | 11 | 16.2 | 17.7 | 3.64 | 2.74 | 0.005 | 0.005 | 150000 | 135000 | 116 | 123 | 27.2 | 0.04670409 | 24.5 | 0.04 | 0.04 | 19.9 | 34.9 | 83 | 0.1425161 | 76 | 1630 | 10 | 1.5 | 1 | 1.3 | 1 | 0.05 | 0.05 | 0.005 | 0.005 | 0.005 | 0.005 | 4360 | 3860 | 156 | 124 | 9940 | 17.0676 | 8280 | 16200 | 27.8164 | 16459 | 0.2 | 0.2 | 44500 | 38500 | 0.01 | 0.005 | 11.6 | 0.01991792 | 9.9 | 1.5 | 1.5 | 828 | 800 | 21.5 | 38.4 | 0.05 | 0.05 | 218000 | 195000 | 0.45 | 0.45 | 0.57 | 0.45 | 17700 | 13800 | 0.03 | 0.03 | 1780 | 1643 | 0.05 | 0.05 | 0.05 | 0.05 | 0.2 | 0.05 | 0.14 | 0.05 | 2.69 | 2.97 | 0.694 | 0.547 | 0.005 | 0.005 | 0.36 | 0.01 | 38300 | 65.76347 | 35200 | 1 | 1 | 2.5 | 1.25 | 1.25 | 662 | 0 | 0.7 | 0.4 | 21.2 | 20.2 | 84.2 | 81.3 | 163 | 155 | 16.3 | 15.8 | 56.3 | 55.1 | 8.29 | 8.12 | 1.3 | 1.3 | 8.71 | 8.4 | 0.88 | 0.88 | 3.83 | 3.54 | 0.59 | 0.58 | 1.35 | 1.35 | 0.13 | 0.12 | 0.64 | 0.62 | 0.05 | 0.05 | 367.47 | 0.6309688 | 338.1 | 0.5805387 | 28.67 | 0.04922817 | 352.76 | 95.99695 | 325.02 | 96.13132 | 27.34 | 95.361
| Half reporting limit (typ) | 2024-07-17 | 4.52 | 23 | 5.98 | 813 | 315 | 1192.40415 | 0.5 | 0.005 | 0.005 | 0.25 | 0.22 | 399 | 0.6851077 | 443 | 6.8 | 0.01167602 | 4.5 | 12 | 13 | 13.9 | 14.8 | 2.74 | 3.2 | 0.005 | 0.005 | 141000 | 157000 | 83.5 | 91.5 | 23.7 | 0.04069437 | 26.4 | 0.04 | 0.04 | 20.2 | 16.7 | 57 | 0.09787253 | 63 | 1460 | 87 | 1.5 | 1.8 | 1.3 | 1.3 | 0.05 | 0.05 | 0.005 | 0.005 | 0.05 | 0.05 | 4010 | 4490 | 120 | 139 | 8520 | 14.62937 | 9650 | 12800 | 21.97839 | 13800 | 0.02 | 0.02 | 37600 | 42500 | 0.05 | 0.05 | 9.3 | 0.01596868 | 10 | 8 | 1.5 | 689 | 668 | 21.2 | 20 | 0.05 | 0.05 | 181000 | 202000 | 0.45 | 0.45 | 0.46 | 0.5 | 13500 | 15800 | 0.03 | 0.03 | 1410 | 1480 | 0.05 | 0.05 | 0.05 | 0.05 | 0.05 | 0.05 | 0.15 | 0.025 | 2.16 | 2.33 | 0.367 | 0.412 | 0.005 | 0.005 | 0.01 | 0.01 | 28800 | 49.45138 | 32400 | 1 | 1 | 0.5 | na | na | 660 | 0 | 0.5 | 0.7 | 18 | 19.3 | 82.9 | 69.7 | 157 | 133 | 16.6 | 13.5 | 57.4 | 47.1 | 9 | 7.3 | 1.4 | 1.1 | 9.13 | 7.36 | 0.9 | 0.8 | 4 | 3.4 | 0.6 | 0.5 | 1.4 | 1.2 | 0.1 | 0.1 | 0.7 | 0.5 | 0.05 | 0.6 | 359.68 | 0.6175929 | 333.43 | 0.57252 | 25.75 | 0.04421435 | 306.16 | 85.12011 | 279.06 | 83.69373 | 26.4 | 102.5243
|  | Average daily estimated load (kg/d) | [12 empty] | 1.284614 | [17 empty] | 0.04437351 | [6 empty] | 0.2717737 | [18 empty] | 15.55888 |  |  | 22.99756 | [8 empty] | 0.01849428 | [38 empty] | 62.17312 | [41 empty] | 0.5685364 |  | 0.5222887 |  | 0.04502981
Gladstone WTP | Half reporting limit (typ) | 2022-11-18 | 3.67 | 8.9 | 7.61 | 1639 | 346 | 1309.75186 | 5 | 0.005 | 0.005 | 0.025 | 0.025 | 21200 | 39.9841 | 21800 | 18.3 | 0.03451458 | 2.3 | 10 | 3 | 9.28 | 10.4 | 6.65 | 7.46 | 3.92 | 0.21 | 391000 | 430000 | 60.5 | 61.6 | 71.4 | 0.1346634 | 77.2 | 2.21 | 1.59 | 5.7 | 6.72 | 5010 | 9.449074 | 5327 | 55200 | 50900 | 3.4 | 2.2 | 2 | 2.4 | 0.2 | 0.05 | 0.05 | 0.005 | 1.1 | 1.1 | 1910 | 2051 | 35.3 | 39.1 | 19300 | 36.40062 | 22100 | 26100 | 49.22571 | 29300 | 1.52 | 0.09 | 4180 | 4810 | 0.05 | 0.05 | 41.3 | 0.07789356 | 43.2 | 760 | 8 | 24.6 | 22.7 | 15.1 | 13.7 | 0.05 | 0.05 | 452000 | 438000 | 1.6 | 0.45 | 0.27 | 0.19 | 9560 | 12100 | 0.48 | 0.03 | 5830 | 6919 | 0.1 | 0.05 | 11.8 | 2.9 | 2.2 | 1.2 | 0.39 | 0.07 | 0.265 | 0.321 | 8.42 | 8.23 | 10.4 | 0.34 | 0.05 | 0.01 | 19200 | 36.21202 | 20800 | 1 | 1 | 0.25 | 8.58 | 0.05 | 1175 | 0 | 0.8 | 0.669 | 41.3 | 48 | 19.8 | 18.7 | 46.8 | 45.1 | 6.4 | 6 | 29.2 | 27.6 | 8.8 | 8.3 | 4.1 | 3.8 | 15.7 | 14.7 | 2.3 | 2.2 | 11.7 | 11 | 1.9 | 1.8 | 4.4 | 4.2 | 0.5 | 0.5 | 2.6 | 2.5 | 0.3 | 0.3 | 196.6 | 0.370796 | 130.8 | 0.2466944 | 65 | 0.1225928 | 195.369 | 99.37386 | 124.2 | 94.95413 | 70.5 | 108.4615
| Half reporting limit (typ) | 2023-04-24 | 5.2 | na | 7.33 | 1564 | 460 | 1741.2886 | 5 | 0.005 | 0.005 | 0.025 | 0.025 | 9130 | 22.89307 | 4940 | 11.7 | 0.02933723 | 1.4 | 3 | 4 | 8.55 | 9.74 | 2.81 | 2.22 | 1.36 | 0.005 | 360000 | 372000 | 33.2 | 35.4 | 47.7 | 0.1196056 | 45.2 | 1.19 | 0.04 | 2.9 | 3.8 | 2591 | 6.496817 | 2180 | 35900 | 25900 | 1.6 | 0.6 | 1 | 0.9 | 1 | 0.05 | 0.005 | 0.05 | 2.5 | 0.05 | 1400 | 1490 | 24 | 24.7 | 14300 | 35.85661 | 14600 | 19300 | 48.39389 | 19500 | 1.52 | 0.1 | 3880 | 3870 | 0.05 | 0.05 | 26.8 | 0.06719981 | 25.2 | 502 | 1.5 | 9.38 | 1.48 | 8.5 | 11.2 | 0.05 | 0.05 | 353000 | 374000 | 0.45 | 0.45 | 0.19 | 0.05 | 7770 | 7870 | 0.12 | 0.03 | 5510 | 6080 | 0.05 | 0.05 | 3.8 | 0.2 | 1.9 | 0.05 | 0.53 | 0.08 | 0.163 | 0.169 | 3.63 | 2.16 | 8.1 | 0.04 | 0.1 | 0.01 | 10400 | 26.07754 | 10300 | 1 | 1 | 2.5 | 4.33 | 0.5 | 1093 | 0 | 0.6 | 0.3 | 21.2 | 19.8 | 8.1 | 7.2 | 17.9 | 20.5 | 2.6 | 2 | 11.4 | 9.1 | 3.5 | 2.5 | 1.7 | 1.2 | 6.4 | 4.82 | 1 | 0.7 | 4.7 | 3.5 | 0.8 | 0.6 | 1.7 | 1.3 | 0.2 | 0.1 | 1 | 0.7 | 0.1 | 0.05 | 82.9 | 0.2078681 | 51.6 | 0.1293847 | 30.7 | 0.07697889 | 74.37 | 89.71049 | 47.32 | 91.70543 | 26.75 | 87.13355
| Half reporting limit (typ) | 2023-05-31 | 2.8 | na | 6.87 | na | 430 | 1627.7263 | 5 | 0.005 | 0.005 | 0.08 | 0.13 | 13100 | 30.70543 | 40100 | 66.5 | 0.1558711 | 147 | 3 | 2 | 7.4 | 7.45 | 4.24 | 4.99 | 2.88 | 2.17 | 95600 | 267000 | 60.9 | 136 | 41.8 | 0.0979761 | 97 | 45.5 | 12.3 | 8.3 | 9 | 3200 | 7.500563 | 6610 | 82900 | 198000 | 19.9 | 18.8 | 2.5 | 6.6 | 0.05 | 0.05 | 0.005 | 0.05 | 40.4 | 40 | 272 | 941 | 40.8 | 47.7 | 8350 | 19.57178 | 26700 | 7540 | 17.6732 | 22100 | 5.21 | 10.7 | 1060 | 3400 | 0.05 | 0.05 | 29.2 | 0.06844264 | 62.3 | 742 | 2150 | 24.3 | 22 | 8.2 | 10.9 | 0.05 | 0.05 | 159000 | 489000 | 1.5 | 2.9 | 1.71 | 4.17 | 3220 | 8536 | 0.12 | 0.29 | 1980 | 3970 | 0.05 | 0.05 | 12.3 | 13.6 | 5.5 | 5.4 | 2.68 | 6.59 | 0.221 | 0.193 | 12.4 | 12.5 | 18.8 | 40.1 | 0.16 | 0.19 | 12200 | 28.5959 | 25400 | 1 | 1 | 2.5 | 8.72 | 0.05 | 1265 | 0 | 7.9 | 7.4 | 22.3 | 46 | 46 | 45.8 | 160 | 132 | 7.8 | 7.7 | 35.4 | 35.7 | 8.5 | 8.3 | 2.7 | 2.5 | 9.28 | 8.62 | 3.3 | 3.3 | 6 | 5.8 | 1 | 0.9 | 2.2 | 2.1 | 0.7 | 0.6 | 1.4 | 1.3 | 0.1 | 0.05 | 314.58 | 0.7373522 | 269.68 | 0.6321099 | 37 | 0.08672526 | 308.07 | 97.93057 | 240.62 | 89.22427 | 60.05 | 162.2973
| Half reporting limit (typ) | 2023-07-27 | 3.04 | na | na | 2360 | 255 | 965.27955 | 5 | 0.005 | 0.005 | 0.06 | 0.025 | 31800 | 44.20208 | 30600 | 43.2 | 0.06004811 | 6.3 | 4 | 2 | 8.34 | 7.79 | 7.54 | 6.48 | 8.39 | 2.01 | 333000 | 321000 | 78.5 | 81.7 | 82.5 | 0.1146752 | 83.1 | 5.7 | 5.03 | 7.5 | 6.9 | 5672 | 7.884094 | 5720 | 114000 | 88800 | 6.4 | 5.7 | 3.5 | 3 | 0.05 | 0.05 | 0.005 | 0.005 | 17.3 | 15.8 | 1970 | 1820 | 45.1 | 34.6 | 23100 | 32.10906 | 22500 | 26700 | 37.11307 | 25700 | 4.09 | 0.46 | 3910 | 3920 | 0.05 | 0.05 | 48.9 | 0.06797112 | 49.2 | 1530 | 267 | 34.6 | 33.8 | 20.2 | 19.6 | 0.05 | 0.05 | 506000 | 482000 | 2.3 | 0.45 | 1.28 | 0.76 | 12900 | 13300 | 0.83 | 0.09 | 4980 | 4970 | 0.05 | 0.05 | 31.7 | 13 | 6.1 | 6.4 | 2.4 | 0.683 | 0.389 | 0.395 | 10.3 | 10.4 | 21.2 | 1.66 | 0.1 | 0.01 | 19400 | 26.96605 | 19900 | 1 | 1 | 2.5 | 10.8 | 0.5 | 1236 | 0 | 4.1 | 4.3 | 50.2 | 51 | 24 | 24.8 | 82 | 77.8 | 8.9 | 9.2 | 41.5 | 43.5 | 11.8 | 12.4 | 4.8 | 5 | 16.8 | 17.5 | 2.7 | 2.6 | 12.6 | 13.3 | 2 | 2.1 | 4.5 | 4.9 | 0.5 | 0.5 | 2.8 | 3 | 0.3 | 0.4 | 269.5 | 0.3746057 | 189.8 | 0.2638225 | 75.6 | 0.1050842 | 272.3 | 101.039 | 190.2 | 100.2107 | 77.8 | 102.9101
| Half reporting limit (typ) | 2023-09-30 | 3.44 | 8.4 | 8.22 | 2146 | 435 | 1646.65335 | 5 | 0.005 | 0.005 | 0.025 | 0.025 | 22100 | 52.4031 | 14600 | 33.5 | 0.07943456 | 3 | 1 | 1 | 8.74 | 9.96 | 7.88 | 7.03 | 9.03 | 0.69 | 303000 | 218000 | 80.5 | 62 | 91.3 | 0.2164888 | 67.8 | 3.41 | 1.6 | 5.6 | 6.4 | 5250 | 12.4487 | 3990 | 84900 | 48700 | 4 | 1.9 | 2.9 | 1.1 | 0.2 | 0.05 | 0.005 | 0.005 | 9.4 | 6.1 | 1650 | 1260 | 28.5 | 26.7 | 18800 | 44.5782 | 13400 | 30200 | 71.60966 | 24100 | 3.95 | 0.21 | 3700 | 2660 | 0.05 | 0.05 | 50.5 | 0.1197446 | 37.8 | 1220 | 48 | 33.5 | 27.3 | 18.5 | 15.8 | 0.05 | 0.05 | 396000 | 247000 | 3.6 | 0.45 | 0.99 | 0.34 | 7990 | 7960 | 1.72 | 0.03 | 5630 | 4190 | 0.05 | 0.05 | 30.3 | 4.5 | 4.7 | 1.2 | 1.5 | 0.23 | 0.32 | 0.352 | 9.28 | 7.85 | 22.4 | 0.75 | 0.2 | 0.03 | 22400 | 53.11445 | 18700 | 1 | 1 | 2.5 | 11.1 | 0.5 | 1165 | 0 | 0.9 | 0.7 | 55.3 | 39 | 18.2 | 18.4 | 41.6 | 41.5 | 5.8 | 5.7 | 26.1 | 25.4 | 7.8 | 7.6 | 3.4 | 3.4 | 12.6 | 12 | 2 | 1.9 | 9.5 | 9.4 | 1.6 | 1.5 | 3.6 | 3.6 | 0.4 | 0.4 | 2.2 | 2.2 | 0.3 | 0.3 | 191.3 | 0.4536069 | 115.5 | 0.2738714 | 74.9 | 0.1776014 | 173 | 90.43387 | 114 | 98.7013 | 58.3 | 77.83712
| Half reporting limit (typ) | 2024-05-13 | 5.5 | 5.5 | 8.25 | 1740 | 300 | 1135.623 | 5 | 0.005 | 0.005 | 0.025 | 0.025 | 9360 | 15.30638 | 3310 | 13 | 0.02125886256 | 0.9 | 2 | 2 | 9.38 | 8.98 | 3.37 | 1.92 | 2.14 | 0.01 | 347000 | 333000 | 31.5 | 36 | 41.9 | 0.06851895 | 43.6 | 1.36 | 0.04 | 3.7 | 3.4 | 2580 | 4.219067 | 1840 | 38900 | 26500 | 1.6 | 0.3 | 0.9 | 0.6 | 0.05 | 0.05 | 0.005 | 0.005 | 3.1 | 0.05 | 1410 | 1310 | 24.3 | 26.5 | 14800 | 24.2024 | 14500 | 17500 | 28.6176996 | 18200 | 1.58 | 0.13 | 4150 | 3890 | 0.05 | 0.05 | 23.6 | 0.03859301 | 25 | 541 | 1.5 | 12.5 | 0.6 | 10.3 | 9.5 | 0.05 | 0.05 | 304000 | 358000 | 0.45 | 0.45 | 0.22 | 0.08 | 8380 | 7630 | 0.13 | 0.03 | 6430 | 5970 | 0.05 | 0.05 | 4.1 | 0.05 | 0.8 | 0.05 | 0.54 | 0.09 | 0.217 | 0.233 | 3.69 | 0.936 | 9.09 | 0.08 | 0.08 | 0.03 | 11200 | 18.31533 | 10400 | 1 | 1 | 2.5 | 3.69 | 1.25 | 1037 | 0 | 0.6 | 0.4 | 22.4 | 15.9 | 7.4 | 5.8 | 17.1 | 11.6 | 2.4 | 1.5 | 11.2 | 6.4 | 3.5 | 1.6 | 1.6 | 0.8 | 6.46 | 3.46 | 0.9 | 0.5 | 4.7 | 2.5 | 0.8 | 0.4 | 1.7 | 1 | 0.2 | 0.1 | 1 | 0.5 | 0.1 | 0.05 | 82.06 | 0.1341925 | 49.66 | 0.08120885 | 31.8 | 0.05200245 | 52.51 | 63.98976 | 31.16 | 62.74668 | 20.95 | 65.8805
| Half reporting limit (typ) | 2024-05-30 | 3 | 6.7 | 7.52 | 2020 | 300 | 1135.623 | 12.5 | 0.005 | 0.005 | 0.06 | 0.025 | 21200 | 34.6683 | 17300 | 46.2 | 0.07555073 | 7.9 | 2 | 2 | 9.16 | 9.08 | 4.76 | 4.25 | 2.65 | 0.41 | 335000 | 299000 | 56.6 | 45.7 | 54.3 | 0.08879663 | 53.7 | 4.04 | 3.35 | 5.3 | 4.9 | 4040 | 6.6066 | 3900 | 79900 | 42400 | 4.3 | 3 | 2.1 | 1 | 0.05 | 0.05 | 0.005 | 0.005 | 11.5 | 9.1 | 1300 | 1210 | 33.7 | 30.7 | 17100 | 27.96358 | 17200 | 17300 | 28.29064 | 18400 | 4.37 | 0.46 | 3940 | 3710 | 0.05 | 0.05 | 33.2 | 0.05429186 | 34 | 1070 | 123 | 16.8 | 11.3 | 10.5 | 10.3 | 0.05 | 0.05 | 344000 | 402000 | 1.5 | 0.45 | 0.94 | 0.36 | 9180 | 8150 | 0.22 | 0.03 | 5920 | 5890 | 0.05 | 0.05 | 10 | 3.1 | 2.7 | 3.8 | 2.1 | 0.42 | 0.215 | 0.223 | 6.96 | 6.7 | 18.2 | 2.17 | 2.11 | 2.22 | 15200 | 24.85652 | 14600 | 1 | 1 | 20.5 | 1.25 | 1.25 | 1906 | 0 | 1.7 | 1.6 | 30.2 | 31.7 | 16.4 | 16.3 | 44.9 | 43.5 | 7 | 6.7 | 31.7 | 31.1 | 8.3 | 7.9 | 3.1 | 3 | 11.3 | 11 | 1.6 | 1.5 | 7.8 | 7.4 | 1.2 | 1.2 | 2.9 | 2.8 | 0.3 | 0.3 | 1.8 | 1.7 | 0.2 | 0.2 | 170.4 | 0.2786546 | 122.7 | 0.200651 | 46 | 0.07522366752 | 167.9 | 98.53286 | 119.5 | 97.39201 | 46.8 | 101.7391
| Half reporting limit (typ) | 2024-06-14 | 2.76 | 8.3 | 5.84 | 2760 | 200 | 757.082 | 12.5 | 0.005 | 0.005 | 0.09 | 0.07 | 46100 | 50.25813 | 38400 | 82.9 | 0.09037742 | 72 | 3 | 3 | 16.7 | 8.09 | 6.55 | 5.58 | 3.44 | 2.62 | 281000 | 248000 | 120 | 59 | 92.5 | 0.1008433224 | 89.8 | 10.7 | 10.2 | 10.3 | 8.1 | 8580 | 9.3539 | 7970 | 170000 | 155000 | 13 | 13 | 4.6 | 4 | 0.05 | 0.05 | 0.005 | 0.005 | 42.6 | 40.4 | 1170 | 986 | 61.9 | 52.1 | 29600 | 32.26986 | 28000 | 22000 | 23.98435776 | 21900 | 5.48 | 4.28 | 3770 | 3230 | 0.05 | 0.05 | 64.7 | 0.07053582 | 59 | 1870 | 1600 | 22.7 | 21.3 | 14 | 12 | 0.05 | 0.05 | 455000 | 570000 | 1.6 | 1.1 | 2.22 | 2.39 | 11300 | 9760 | 0.32 | 0.28 | 5000 | 4680 | 0.05 | 0.05 | 19.4 | 16 | 7.8 | 13.9 | 3.92 | 3.08 | 0.247 | 0.275 | 12.9 | 12.3 | 26.8 | 19.5 | 1.18 | 0.11 | 30500 | 33.25104144 | 27600 | 1 | 1 | 2.5 | 9.11 | 1.25 | 1290 | 0 | 5.2 | 5.3 | 53.4 | 53.5 | 44.7 | 42.5 | 136 | 125 | 18.8 | 18.1 | 85.6 | 82.6 | 20.7 | 20 | 6.8 | 6.6 | 24.7 | 23.8 | 3.4 | 3.3 | 16.4 | 15.6 | 2.6 | 2.5 | 6.1 | 5.9 | 0.7 | 0.7 | 3.9 | 3.7 | 0.5 | 0.5 | 429.5 | 0.4682401 | 337.3 | 0.3677238 | 87 | 0.09484723296 | 409.6 | 95.36671 | 318.6 | 94.45597 | 85.7 | 98.50575
| Half reporting limit (typ) | 2024-07-12 | 3 | 8.9 | 6.71 | 2230 | 265 | 1003.13365 | na | 0.005 | 0.005 | 0.025 | 0.025 | 29100 | 42.03531 | 12700 | 28.5 | 0.0411686 | 5.4 | 3 | 2 | 9.63 | 8.21 | 5.84 | 4.48 | 2.11 | 0.78 | 333000 | 172000 | 72.3 | 46.8 | 72.9 | 0.105305 | 39.7 | 5.35 | 2.24 | 6.9 | 5.3 | 4920 | 7.107001 | 2550 | 86500 | 35900 | 5.3 | 4 | 2.6 | 0.8 | 0.05 | 0.05 | 0.005 | 0.005 | 14.6 | 12.9 | 1420 | 627 | 43.9 | 33.2 | 21700 | 31.34592 | 10800 | 21400 | 30.91257 | 20892 | 2.6 | 0.2 | 4040 | 1860 | 0.005 | 0.005 | 46.9 | 0.06774763 | 23.9 | 801 | 132 | 18.8 | 16.3 | 13.9 | 14.4 | 0.05 | 0.05 | 450000 | 249000 | 0.45 | 0.45 | 0.87 | 0.3 | 10800 | 4900 | 0.15 | 0.03 | 5770 | 3271 | 0.05 | 0.05 | 9.7 | 5 | 4.5 | 3.6 | 1.38 | 0.2 | 0.208 | 0.191 | 7.7 | 7.42 | 12 | 1.45 | 0.25 | 0.05 | 18700 | 27.01238 | 10400 | 1 | 1 | 2.5 | 8.25 | 1.25 | 1166 | 0 | 2.3 | 2 | 43.9 | 25 | 22.7 | 21.3 | 60.4 | 57.3 | 9 | 8.55 | 41.1 | 39.3 | 10.7 | 10.4 | 4.1 | 4.01 | 15.1 | 15.1 | 2.17 | 2.12 | 10.5 | 10.1 | 1.67 | 1.7 | 3.8 | 4.07 | 0.44 | 0.44 | 2.39 | 2.38 | 0.3 | 0.3 | 230.57 | 0.3330612 | 163.1 | 0.2356 | 65.17 | 0.09413888 | 204.07 | 88.50674 | 155.96 | 95.62232 | 46.11 | 70.75341
| Half reporting limit (typ) | 2024-07-19 | 3.2 | 11.5 | 7.7 | 2390 | 280 | 1059.9148 | 0.5 | 0.005 | 0.005 | 0.025 | 0.025 | 27000 | 41.20949 | 27900 | 40.6 | 0.06196686 | 13 | 2 | 2 | 8.68 | 8.45 | 5.67 | 5.95 | 8.74 | 1.83 | 332000 | 337000 | 65.9 | 66.2 | 75.8 | 0.1156918 | 76.7 | 5.65 | 4.9 | 9.5 | 10.4 | 5650 | 8.623467 | 5610 | 107000 | 90700 | 6 | 6.4 | 3 | 2.7 | 0.6 | 0.1 | 0.005 | 0.005 | 16.8 | 15.5 | 1760 | 1910 | 33.1 | 34.4 | 21300 | 32.50971 | 21700 | 19500 | 29.76241 | 19500 | 4.04 | 0.94 | 3750 | 3960 | 0.2 | 0.05 | 42.9 | 0.0654773 | 43 | 1440 | 493 | 27.7 | 25.3 | 17.4 | 24 | 0.05 | 0.05 | 440000 | 456000 | 2.8 | 0.45 | 1.09 | 0.72 | 9320 | 9800 | 1.03 | 0.18 | 4840 | 4810 | 0.05 | 0.05 | 29.3 | 12.9 | 4 | 3.3 | 1.8 | 0.98 | 0.329 | 0.355 | 8.67 | 8.6 | 18.9 | 3.36 | 0.19 | 0.05 | 16700 | 25.48883 | 16900 | 1 | 1 | 0.5 | na | na | 1600 | 0 | 2.2 | 2.3 | 43.6 | 43.1 | 21.9 | 18.5 | 57.6 | 48.7 | 8.6 | 7.3 | 40.3 | 33.8 | 12 | 9.6 | 4.8 | 3.8 | 17.3 | 13.7 | 2.4 | 2.1 | 12.3 | 10.2 | 2 | 1.6 | 4.4 | 3.6 | 0.5 | 0.4 | 2.7 | 2.2 | 0.3 | 0.6 | 232.9 | 0.35547 | 162.5 | 0.2480200632 | 68.2 | 0.1040921 | 201.5 | 86.51782 | 135.4 | 83.32308 | 63.8 | 93.54839
|  | Average daily estimated load (kg/d) | [12 empty] | 37.36654 | [17 empty] | 0.1162565 | [6 empty] | 7.968928 | [18 empty] | 31.68077 |  |  | 36.55832 | [8 empty] | 0.06978974 | [38 empty] | 29.98901 | [41 empty] | 0.3713847 |  | 0.2679087 |  | 0.09892869
St. Louis Tunnel | Half reporting limit (typ) | 2022-11-19 | 6.64 | 16.1 | 3.54 | 1140 | 168 | 635.94888 | 97 | 0.005 | 0.005 | 0.025 | 0.4 | 1050 | 0.9615547 | 98 | 2.3 | 0.002106263 | 0.1 | 15 | 6 | 19.4 | 22.6 | 0.98 | 0.5 | 0.76 | 0.2 | 287000 | 258000 | 23 | 17.7 | 2.26 | 0.002069632 | 0.8 | 0.86 | 0.04 | 0.5 | 0.564 | 255 | 0.2335204 | 40.9 | 9400 | 1800 | 0.7 | 0.05 | 0.4 | 0.05 | 0.05 | 0.05 | 0.05 | 0.005 | 0.05 | 0.05 | 1730 | 4500 | 24.4 | 22.6 | 20000 | 18.31533 | 18600 | 1920 | 1.758271 | 1780 | 17.2 | 12.4 | 11800 | 11400 | 0.05 | 0.05 | 4.2 | 0.003846219 | 68 | 10 | 500 | 17.7 | 5.4 | 5.6 | 4.6 | 0.05 | 4.7 | 241000 | 468000 | 0.45 | 0.45 | 0.26 | 0.02 | 8720 | 2600 | 0.09 | 0.03 | 4490 | 3756 | 0.05 | 0.2 | 0.4 | 0.05 | 0.4 | 0.05 | 0.39 | 1.1 | 0.051 | 0.0025 | 4.8 | 2.3 | 0.34 | 0.005 | 1.32 | 0.01 | 4330 | 3.965268 | 3680 | 1 | 1 | 0.25 | 1.69 | 0.05 | 614 | 0 | 0.2 | 0.013 | 2.22 | 0.3 | 2 | 0.2 | 4.6 | 0.22 | 0.6 | 0.05 | 2.3 | 0.05 | 0.5 | 0.05 | 0.1 | 0.05 | 0.57 | 0.02 | 0.05 | 0.05 | 0.5 | 0.05 | 0.05 | 0.05 | 0.2 | 0.05 | 0.05 | 0.05 | 0.2 | 0.05 | 0.05 | 0.05 | 14.19 | 0.01299473 | 10.67 | 0.009771227 | 3.32 | 0.003040344 | 1.303 | 9.182523 | 0.64 | 5.998126 | 0.65 | 19.57831
| Half reporting limit (typ) | 2023-04-24 | 6.9 | 19.3 | 5.06 | 1112 | 562 | 2127.40042 | 110 | 0.005 | 0.005 | 0.025 | 0.025 | 254 | 0.778118 | 21 | 0.7 | 0.00214442 | 0.1 | 14 | 7 | 23.8 | 25.5 | 0.422 | 0.25 | 0.11 | 0.005 | 241000 | 244000 | 27.6 | 25.9 | 2.58 | 0.007903718 | 2.14 | 0.87 | 0.04 | 0.5 | 0.5 | 59.2 | 0.1813566 | 14.1 | 2620 | 46 | 0.2 | 0.05 | 0.05 | 0.05 | 0.3 | 0.05 | 0.005 | 0.05 | 0.05 | 0.05 | 1680 | 1750 | 22 | 19.8 | 20200 | 61.88182 | 18200 | 1740 | 5.330414 | 1820 | 18.8 | 17.8 | 12400 | 9640 | 0.05 | 0.05 | 4.8 | 0.01470459 | 4.6 | 1.5 | 1.5 | 2.76 | 0.045 | 4.7 | 5.4 | 0.05 | 0.05 | 199000 | 210000 | 0.45 | 0.45 | 0.02 | 0.13 | 7220 | 7310 | 0.08 | 0.03 | 3748 | 4040 | 0.05 | 0.05 | 0.5 | 0.05 | 1.1 | 0.05 | 0.46 | 0.13 | 0.087 | 0.056 | 4.13 | 3.58 | 0.16 | 0.005 | 0.27 | 0.07 | 5120 | 15.6849 | 4940 | 1 | 1 | 2.5 | 1.25 | 0.5 | 658 | 0 | 0.3 | 0.2 | 0.85 | 0.15 | 0.8 | 0.1 | 1.28 | 0.18 | 0.2 | 0.05 | 0.6 | 0.05 | 0.1 | 0.05 | 0.05 | 0.05 | 0.15 | 0.01 | 0.05 | 0.05 | 0.1 | 0.05 | 0.05 | 0.05 | 0.05 | 0.05 | 0.05 | 0.05 | 0.05 | 0.05 | 0.05 | 0.05 | 4.73 | 0.01449015 | 3.18 | 0.009741792 | 1.25 | 0.003829320756 | 1.19 | 25.15856 | 0.49 | 15.40881 | 0.5 | 40
| Half reporting limit (typ) | 2023-05-31 | 6.33 | na | 4.88 | 1027 | 870 | 3293.3067 | 35.7 | 0.005 | 0.005 | 0.08 | 0.025 | 2080 | 9.864112 | 2190 | 0.6 | 0.002845417 | 0.4 | 3 | 7 | 21.1 | 20.5 | 0.648 | 1.35 | 0.08 | 0.005 | 184000 | 226000 | 138 | 125 | 8.03 | 0.03808116 | 6.7 | 10.9 | 0.04 | 0.6 | 0.7 | 1400 | 6.639306 | 1183 | 3580 | 554 | 0.6 | 0.2 | 0.3 | 0.1 | 0.1 | 0.05 | 0.005 | 0.05 | 0.3 | 0.05 | 1170 | 1480 | 13.4 | 36.1 | 19100 | 90.57911 | 23700 | 4580 | 21.72002 | 4560 | 5.75 | 3.2 | 6390 | 8060 | 0.05 | 0.05 | 85.6 | 0.4059462 | 13.6 | 1.5 | 1.5 | 11.1 | 0.51 | 10.3 | 5.6 | 0.05 | 0.05 | 158000 | 221000 | 0.45 | 0.45 | 0.41 | 0.41 | 6290 | 7417 | 1.87 | 0.03 | 3100 | 3070 | 0.05 | 0.05 | 0.1 | 0.05 | 0.3 | 0.05 | 0.25 | 0.07 | 0.114 | 0.105 | 3.49 | 1.47 | 0.06 | 0.005 | 0.12 | 0.01 | 19700 | 93.42452 | 20300 | 1 | 1 | 2.5 | 2.54 | 0.17 | 685 | 0 | 0.4 | 0.2 | 5.6 | 3.99 | 6.2 | 4.9 | 14.9 | 7.08 | 1.2 | 0.7 | 4.5 | 2.4 | 0.9 | 0.4 | 0.2 | 0.05 | 1.16 | 0.59 | 0.2 | 0.05 | 0.8 | 0.4 | 0.2 | 0.05 | 0.4 | 0.2 | 0.05 | 0.05 | 0.2 | 0.05 | 0.05 | 0.05 | 36.96 | 0.1752777 | 29.06 | 0.137813 | 7.5 | 0.03556771236 | 21.16 | 57.25108 | 16.12 | 55.47144 | 4.84 | 64.53333
| Half reporting limit (typ) | 2023-07-27 | 6.38 | 19.2 | 4.01 | 1122 | 1000 | 3785.41 | 87.3 | 0.005 | 0.005 | 0.025 | 0.025 | 1610 | 8.776094544 | 165 | 1.6 | 0.00872158464 | 0.1 | 6 | 5 | 16.9 | 16 | 0.978 | 0.382 | 0.3 | 0.03 | 211000 | 214000 | 33.4 | 32.4 | 5 | 0.027254952 | 5.04 | 0.98 | 0.04 | 0.5 | 0.5 | 370 | 2.016866448 | 32.6 | 14600 | 94 | 0.7 | 0.05 | 0.4 | 0.05 | 0.05 | 0.05 | 0.005 | 0.005 | 0.5 | 0.05 | 1610 | 1640 | 24.6 | 18.8 | 18400 | 100.2982 | 18700 | 3420 | 18.64239 | 3280 | 24.1 | 16.1 | 7560 | 7700 | 0.05 | 0.05 | 8.7 | 0.04742361648 | 8.6 | 12 | 3 | 20.7 | 0.24 | 5.8 | 5.9 | 0.05 | 0.05 | 181000 | 181000 | 0.45 | 0.45 | 0.13 | 0.11 | 9210 | 8480 | 0.03 | 0.03 | 2920 | 2860 | 0.05 | 0.05 | 0.05 | 0.05 | 0.5 | 0.05 | 0.2 | 0.035 | 0.089 | 0.096 | 5.62 | 2.07 | 0.23 | 0.03 | 0.8 | 0.01 | 6110 | 33.30555 | 5860 | 1 | 1 | 2.5 | 2.75 | 0.5 | 550 | 0 | 1.4 | 1.2 | 3.68 | 0.21 | 3.3 | 0.1 | 10.5 | 0.27 | 0.9 | 0.05 | 3.5 | 0.05 | 0.7 | 0.05 | 0.2 | 0.05 | 0.78 | 0.02 | 0.1 | 0.05 | 0.6 | 0.05 | 0.1 | 0.05 | 0.3 | 0.05 | 0.05 | 0.05 | 0.2 | 0.05 | 0.05 | 0.05 | 26.36 | 0.1436881 | 19.88 | 0.1083657 | 5.08 | 0.02769103 | 2.35 | 8.915023 | 0.59 | 2.967807 | 0.56 | 11.02362
| Half reporting limit (typ) | 2023-09-30 | 6.6 | 18.8 | 4.39 | 1155 | 873 | 3304.66293 | 118 | 0.005 | 0.005 | 0.025 | 0.025 | 1090 | 5.186999 | 27 | 2.3 | 0.01094504 | 0.1 | 5 | 4 | 18.6 | 18.9 | 0.921 | 0.215 | 0.56 | 0.005 | 160000 | 163000 | 23.7 | 20.5 | 3.31 | 0.01575135 | 3.22 | 0.81 | 0.04 | 0.5 | 0.5 | 258 | 1.227748 | 12.5 | 13000 | 14 | 1 | 0.05 | 0.5 | 0.05 | 0.05 | 0.4 | 0.005 | 0.005 | 0.6 | 0.05 | 1100 | 1200 | 15.6 | 15.5 | 13400 | 63.76678 | 14200 | 2020 | 9.612604 | 2160 | 21.1 | 14.5 | 6450 | 6640 | 0.05 | 0.05 | 5.8 | 0.02760054 | 5.8 | 4 | 1.5 | 24 | 0.045 | 6.7 | 4.5 | 0.05 | 0.05 | 143000 | 127000 | 0.45 | 0.45 | 0.14 | 0.06 | 6800 | 6030 | 0.2 | 0.03 | 2880 | 2870 | 0.05 | 0.05 | 0.4 | 0.05 | 0.3 | 0.05 | 0.3 | 0.035 | 0.083 | 0.083 | 5.94 | 2.64 | 0.34 | 0.005 | 1.25 | 0.05 | 3930 | 18.70175 | 3770 | 1 | 1 | 2.5 | 1.25 | 0.5 | 535 | 0 | 0.4 | 0.2 | 3.23 | 0.08 | 2.4 | 0.05 | 5.42 | 0.08 | 0.7 | 0.05 | 2.7 | 0.05 | 0.6 | 0.05 | 0.1 | 0.05 | 0.68 | 0.01 | 0.1 | 0.05 | 0.5 | 0.05 | 0.05 | 0.05 | 0.3 | 0.05 | 0.05 | 0.05 | 0.2 | 0.05 | 0.05 | 0.05 | 17.48 | 0.08318233 | 12.6 | 0.0599598 | 4.48 | 0.02131904 | 0.97 | 5.549199 | 0.34 | 2.698413 | 0.43 | 9.598214
|  | Average daily estimated load (kg/d) | [12 empty] | 5.113376 | [17 empty] | 0.01821216 | [6 empty] | 2.05976 | [18 empty] | 66.96825 |  |  | 11.41274 | [8 empty] | 0.09990423 | [38 empty] | 33.0164 | [41 empty] | 0.0859266 |  | 0.06513031 |  | 0.01828949
Reynolds Adit | Half reporting limit (typ) | 2024-05-07 | 2.91 | 14.4 | 4.77 | 2360 | 31.9 | 120.754579 | 5 | 0.005 | 0.005 | 0.12 | 0.025 | 132000 | 22.95303 | 98500 | 344 | 0.05981699 | 295 | 2 | 3 | 11.1 | 10.5 | 17.1 | 19.1 | 0.34 | 0.12 | 92000 | 86400 | 171 | 148 | 319 | 0.05546982 | 323 | 21.2 | 20.9 | 1 | 0.8 | 21300 | 3.703784 | 20600 | 269000 | 246000 | 8.6 | 9 | 6.3 | 7 | 0.05 | 0.05 | 0.005 | 0.005 | 8.9 | 8.6 | 2920 | 2700 | 25.3 | 29.9 | 37800 | 6.572913 | 37500 | 16700 | 2.903906 | 17400 | 1.2 | 1.16 | 5950 | 5670 | 0.05 | 0.05 | 411 | 0.07146739 | 414 | 758 | 601 | 460 | 432 | 16.4 | 15.2 | 0.2 | 0.1 | 435000 | 596000 | 4.5 | 3.7 | 0.38 | 0.4 | 36900 | 35300 | 0.03 | 0.03 | 323 | 314 | 0.05 | 0.05 | 1.9 | 1.3 | 1.3 | 1 | 0.27 | 0.23 | 5.57 | 5.99 | 24.3 | 25.7 | 37.5 | 37.1 | 0.17 | 0.14 | 14800 | 2.573522 | 13500 | 1 | 1 | 2.5 | 5.2 | 1.25 | 1294 | 0 | 5.3 | 5.5 | 92.1 | 90.4 | 63.6 | 60.1 | 153 | 141 | 18.6 | 18 | 82.4 | 80.3 | 18 | 17.7 | 5.4 | 5.2 | 24.2 | 23.4 | 3.5 | 3.3 | 18.7 | 17.6 | 3.4 | 3.3 | 8.8 | 8.5 | 1.1 | 1 | 6.6 | 6.2 | 1 | 0.9 | 505.7 | 0.08793445 | 365.2 | 0.06350338 | 135.2 | 0.02350947 | 482.4 | 95.39253 | 345.7 | 94.66046 | 131.2 | 97.04142
| Half reporting limit (typ) | 2024-06-28 | 2.65 | 9.3 | 1.8 | 4160 | 145 | 548.88445 | na | 0.005 | 0.005 | 0.17 | 0.08 | 181000 | 143.0612 | 65800 | 947 | 0.7485027 | 536 | 2 | 1 | 7.07 | 6.04 | 35 | 23.7 | 1.86 | 1.6 | 119000 | 59300 | 116 | 72.8 | 592 | 0.467913 | 292 | 43.3 | 21.2 | 0.9 | 0.6 | 47100 | 37.22754 | 24300 | 466000 | 254000 | 26.7 | 24 | 12.1 | 4.7 | 0.1 | 0.2 | 0.005 | 0.005 | 22.5 | 21.5 | 2070 | 986 | 45.3 | 28.7 | 48900 | 38.65025 | 23800 | 22600 | 17.8629 | 22200 | 2.6 | 1.5 | 4750 | 2150 | 0.005 | 0.04 | 701 | 0.5540659 | 372 | 3040 | 1500 | 323 | 285 | 14.7 | 13.3 | 0.2 | 0.2 | 801000 | 420000 | 12.3 | 12.6 | 1.74 | 1.02 | 34600 | 17000 | 0.16 | 0.16 | 372 | 212 | 0.05 | 0.05 | 9.1 | 7.4 | 16.4 | 10.8 | 0.56 | 0.3 | 4.51 | 3.92 | 48.3 | 41.8 | 76.5 | 37.8 | 0.24 | 1.8 | 22000 | 17.38866 | 10500 | 1 | 1 | 2.5 | 8.97 | 1.25 | 1899 | 0 | 15.2 | 13.9 | 139 | 79.5 | 154 | 138 | 327 | 286 | 37.9 | 34.7 | 162 | 150 | 35.4 | 34.1 | 9.9 | 9.87 | 43.8 | 41.7 | 6.12 | 5.86 | 30.9 | 31.1 | 5.6 | 5.63 | 14.7 | 15 | 1.83 | 1.89 | 10.9 | 10.7 | 1.6 | 1.7 | 995.85 | 0.7871135 | 770 | 0.6086031 | 210.65 | 0.1664964 | 859.65 | 86.32324 | 694.37 | 90.17792 | 151.38 | 71.86328
|  | Average daily estimated load (kg/d) | [12 empty] | 83.00714 | [17 empty] | 0.2616914 | [6 empty] | 20.46566 | [18 empty] | 22.61158 |  |  | 10.3834 | [8 empty] | 0.3127667 | [38 empty] | 9.98109 | [41 empty] | 0.437524 |  | 0.3360532 |  | 0.09500294
Summitville Dam Impoundment Effluent | Half reporting limit (typ) | 2024-05-30 | 3.63 | 16.5 | 7.58 | 827 | 1800 | 6813.738 | 12.5 | 0.01 | 0.02 | 0.025 | 0.05 | 14000 | 137.365 | 12100 | 6.6 | 0.06475777 | 0.5 | 3 | 3 | 12.9 | 12.9 | 2.49 | 2.65 | 0.02 | 0.005 | 91300 | 84900 | 10.3 | 11.1 | 58.7 | 0.5759516 | 56.9 | 1.43 | 1.32 | 0.1 | 0.1 | 2380 | 23.35204 | 2230 | 11100 | 7780 | 0.5 | 0.6 | 0.7 | 0.6 | 0.05 | 0.05 | 0.005 | 0.005 | 0.2 | 0.2 | 1920 | 1700 | 6.4 | 6.7 | 16400 | 160.9132 | 16700 | 3910 | 38.36407 | 3560 | 0.02 | 0.02 | 3940 | 3990 | 0.05 | 0.05 | 75.7 | 0.742752 | 69 | 23 | 1.5 | 10.9 | 17 | 3.3 | 3.2 | 0.05 | 0.05 | 127000 | 149000 | 0.45 | 0.45 | 0.09 | 0.15 | 7770 | 7680 | 0.03 | 0.03 | 391 | 380 | 0.05 | 0.05 | 0.05 | 0.05 | 0.4 | 0.3 | 0.33 | 0.1 | 0.37 | 0.361 | 2.42 | 2.55 | 0.32 | 0.02 | 57.7 | 40.2 | 1500 | 14.71767408 | 1440 | 1 | 1 | 2.5 | 1.25 | 1.25 | 379 | 0 | 1.1 | 1.1 | 16 | 15.5 | 15.2 | 15 | 34.5 | 34 | 4.5 | 4.4 | 18.9 | 17.8 | 3.6 | 3.4 | 1 | 1 | 4.22 | 3.92 | 0.5 | 0.5 | 2.8 | 2.6 | 0.5 | 0.5 | 1.2 | 1.2 | 0.2 | 0.2 | 0.9 | 0.8 | 0.1 | 0.1 | 105.22 | 1.032396 | 81.92 | 0.8037812 | 22.2 | 0.2178216 | 102.02 | 96.95875 | 79.52 | 97.0703125 | 21.4 | 96.3964
| Half reporting limit (typ) | 2024-07-18 | 2.94 | 15.4 | 4.35 | 1261 | 1208 | 4572.77528 | 0.5 | 0.005 | 0.005 | 0.025 | 0.025 | 49500 | 325.9474 | 55500 | 79.2 | 0.5215159 | 59 | 3 | 3 | 7.24 | 7.24 | 10.1 | 12 | 0.18 | 0.15 | 106000 | 118000 | 39.7 | 42.9 | 221 | 1.45524 | 242 | 9.64 | 11.1 | 0.3 | 0.3 | 13000 | 85.60235 | 14200 | 93300 | 96400 | 5.2 | 5.8 | 3.4 | 3.6 | 0.05 | 0.05 | 0.005 | 0.005 | 4.1 | 4.3 | 1860 | 2080 | 16 | 18.4 | 26100 | 171.8632 | 29600 | 9720 | 64.00422 | 10600 | 0.21 | 0.15 | 5370 | 6100 | 0.05 | 0.05 | 245 | 1.613275 | 269 | 321 | 247 | 72.5 | 76.1 | 7.7 | 7.6 | 0.05 | 0.05 | 322000 | 364000 | 1.3 | 0.45 | 0.33 | 0.36 | 16300 | 18600 | 0.03 | 0.03 | 370 | 397 | 0.05 | 0.05 | 1.2 | 1 | 2 | 2.1 | 0.37 | 0.16 | 1.42 | 1.45 | 11.3 | 12.2 | 5.44 | 3.56 | 0.05 | 0.03 | 5910 | 38.91615 | 6550 | 1 | 1 | 2 | na | na | 1300 | 0 | 4.4 | 4.9 | 53.7 | 57.6 | 51.5 | 46.3 | 120 | 105 | 14.3 | 13 | 59.7 | 54.5 | 12.1 | 11.3 | 3.4 | 3.1 | 15.5 | 13.3 | 2 | 1.9 | 10 | 9.9 | 1.9 | 1.8 | 4.8 | 4.3 | 0.6 | 0.6 | 3.5 | 3.2 | 0.5 | 0.8 | 357.9 | 2.356699 | 276.5 | 1.820696 | 77 | 0.5070293 | 331.5 | 92.62364 | 246.5 | 89.15009 | 80.1 | 104.026
|  | Average daily estimated load (kg/d) | [12 empty] | 231.6562 | [17 empty] | 1.015596 | [6 empty] | 54.4772 | [18 empty] | 166.3882 |  |  | 51.18415 | [8 empty] | 1.178014 | [38 empty] | 26.81691 | [41 empty] | 1.694547 |  | 1.312239 |  | 0.3624254
Notes
Loads calculated with total (unfiltered) concentrations and the reporting limits were used for non-detects. | [151 empty] | kg/d - kilograms per day
Total REEs (Total Rare Earth Elements, includes REEs + Sc), LREEs, and HREEs non-detects were included at half the reporting limit. | [151 empty] | LREE - light REEs (La, Ce, Pr, Nd, Sm, Eu, Gd)
HREE - heavy REEs (Tb,Dy, Ho, Er, Tm, Yb, Lu, Y) | [151 empty] | ppb - parts per billion
WTP - water treatement plant

## Argo
Argo Tunnel Water Data Summary
SampleID | AT-01-22-001 | AT-01-23-001 | AT-02-23-001 | AT-03-23-001 | AT-04-23-001 FA | AT-01-24-001 | AT-02-24-001 | AT-03-24-001 | AT-04-24-001 | AT-05-24-001
Date Sampled | 2022-11-12 | 2023-04-20 | 2023-05-25 | 2023-08-02 | 2023-09-29 | 2024-05-13 | 2024-05-30 | 2024-06-13 | 2024-07-01 | 2024-07-25
pH | 2.75 | 2.84 | 2.89 | 2.75 | 2.89 | 2.75 | 2.48 | 2.66 | 2.67 | 2.81
Temperature (oC) | 13 | 13.9 | 17.6 | 16 | na | 15.9 | 7.6 | 11.6 | 15.2 | 18.5
DO (mg/L) | 5.69 | 5.43 | 5.47 | 4.4 | 4.74 | 3.64 | 6.73 | 6.36 | 7.63 | 5.04
Conductivity (uS/cm) | 2840 | 2660 | 2910 | 2980 | 3270 | 3210 | 3240 | 3650 | 2470 | 3280
Flow (gpm) | 190 | 144 | 198 | 213 | 197 | 197.4 | 217 | 187 | 227.5 | 218
Flow (L/min) | 719.2279 | 545.09904 | 749.51118 | 806.29233 | 745.72577 | 747.239934 | 821.43397 | 707.87167 | 861.180775 | 825.21938
Alkalinity (mg/L as CaCO3) | < 10 | < 10 E | < 10 E | < 10 E | < 10 E | < 10 | < 10 | < 25 | na | < 1
Au (ppb) | < 0.01 | 0.02 | < 0.01 | < 0.01 | < 0.01 | < 0.01 | < 0.01 | < 0.01 | < 0.01 | < 0.01
Au_d (ppb) | < 0.01 | < 0.01 | < 0.01 | < 0.01 | < 0.01 | < 0.01 | < 0.01 | < 0.01 | < 0.01 | < 0.01
Ag (ppb) | 0.08 | 0.21 | 0.11 | 0.12 | 0.1 | 0.18 | 0.11 | 0.14 | 0.09 | 0.09
Ag_d (ppb) | 0.07 | < 0.05 | 0.05 | 0.06 | < 0.05 | 0.11 | 0.09 | 0.11 | 0.09 | 0.06
Al (ppb) | 18100 | 17000 | 13500 | 18500 | 15500 | 20400 | 25600 | 27100 | 26100 | 17100
Al_d (ppb) | 19900 | 15300 | 17800 | 18200 | 12800 | 20300 | 19900 | 23000 | 19300 | 18400
As (ppb) | 48 | 51.3 | 52.4 | 50.1 | 41.7 | 76.5 | 85.8 | 86.8 | 70.6 | 56.4
As_d (ppb) | 58.4 | 44.1 | 51.6 | 50.5 | 40 | 79 | 83 | 88 | 70.8 | 54
B (ppb) | 30 | 75 | 16 | 33 | 24 | 23 | 34 | 34 | 28 | 25
B_d (ppb) | 37 | 27 | 28 | 25 | 24 | 24 | 24 | 27 | 26 | 27
Ba (ppb) | 1.65 | 3.29 | 1.64 | 1.73 | 2.42 | 1.99 | 1.84 | 1.96 | 2.08 | 1.96
Ba_d (ppb) | 2.34 | 1.82 | 1.7 | 1.74 | 3.01 | 2.12 | 1.9 | 1.92 | 1.71 | 2.1
Be (ppb) | 8.07 | 9.24 | 5.64 | 13.5 | 8.61 | 11.6 | 15.8 | 14.7 | 12.5 | 9.58
Be_d (ppb) | 11.1 | 7.89 | 11.6 | 10.1 | 8.02 | 11.3 | 11 | 11.7 | 11.1 | 10.8
Bi (ppb) | 0.04 | 0.02 | 0.03 | 0.04 | 0.03 | 0.02 | 0.04 | 0.06 | 0.05 | 0.04
Bi_d (ppb) | 0.04 | 0.02 | 0.02 | 0.04 | 0.03 | 0.03 | 0.15 | 0.24 | 0.11 | 0.05
Ca (ppb) | 248000 | 313000 | 250000 | 266000 | 220000 | 271000 | 284000 | 284000 | 253000 | 267000
Ca_d (ppb) | 349000 | 291000 | 289000 | 264000 | 211000 | 271000 | 252000 | 250000 | 249000 | 272000
Cd (ppb) | 83.4 | 94.1 | 106 | 101 | 102 | 128 | 122 | 128 | 100 | 91.6
Cd_d (ppb) | 106 | 85.1 | 96.4 | 104 | 107 | 133 | 131 | 126 | 115 | 95.7
Co (ppb) | 103 | 125 | 120 | 109 | 105 | 118 | 129 | 135 | 123 | 115
Co_d (ppb) | 124 | 106 | 117 | 113 | 103 | 121 | 125 | 129 | 121 | 119
Cr (ppb) | 6.51 | 20.7 | 8.12 | 8.52 | 6.05 | 6.87 | 9.24 | 11.2 | 9.35 | 7.26
Cr_d (ppb) | 7.76 | 4.96 | 6.17 | 7.88 | 5.74 | 7.21 | 9.14 | 10.4 | 8.88 | 7.56
Cs (ppb) | 5.5 | 6.1 | 5.4 | 5.7 | 5.7 | 8.1 | 8.3 | 9 | 8.5 | 7.9
Cs_d (ppb) | 8.81 | 6.1 | 5.6 | 5.6 | 7.3 | 6.8 | 6.7 | 7 | 5.7 | 6.5
Cu (ppb) | 3260 | 3220 | 3500 | 3808 | 3180 | 4440 | 5690 | 6920 | 5320 | 3740
Cu_d (ppb) | 3914 | 2570 | 3167 | 4020 | 3200 | 4340 | 5790 | 6540 | 5320 | 4080
Fe (ppb) | 103000 | 132000 | 118000 | 117000 | 109000 | 134000 | 142000 | 152000 | 130000 | 130000
Fe_d (ppb) | 141000 | 118000 | 129000 | 121000 | 111000 | 134000 | 130000 | 135000 | 131000 | 133000
Ga (ppb) | 12.6 | 7.8 | 9.3 | 2.5 | 5 | 6 | 6.5 | 7.1 | 6 | 5.2
Ga_d (ppb) | 11.8 | 7.4 | 8.1 | 2.6 | 4.3 | 6 | 7 | 7 | 6 | 6.7
Ge (ppb) | 5.7 | 1 | 6.4 | 7.6 | 5.7 | 5.8 | 7.2 | 7.6 | 6.7 | 6.6
Ge_d (ppb) | 10.2 | 7.1 | 7.7 | 7.3 | 4.5 | 6 | 7 | 7 | 5.7 | 6.7
Hf (ppb) | < 0.1 | 0.3 | < 0.1 | < 0.1 | 0.2 | 0.1 | < 0.1 | < 0.1 | 0.3 | 0.1
Hf_d (ppb) | < 0.1 | 0.1 | < 0.1 | < 0.1 | 0.1 | < 0.1 | 0.1 | < 0.1 | < 0.1 | 0.1
Hg (ppb) | < 0.1 | < 0.01 | < 0.01 | < 0.01 | < 0.01 | < 0.01 | < 0.01 | < 0.01 | < 0.01 | < 0.01
Hg_d (ppb) | < 0.01 | < 0.1 | < 0.1 | 0.02 | < 0.01 | < 0.01 | < 0.01 | < 0.01 | < 0.01 | < 0.01
In (ppb) | 0.1 | 0.8 | 1.2 | 1.5 | 1.1 | 1.7 | 2.2 | 2.8 | 2.18 | 1.6
In_d (ppb) | 0.3 | 0.9 | 1.1 | 1.5 | 1.2 | 1.7 | 2.2 | 2.6 | 2.06 | 1.5
K (ppb) | 3360 | 5040 | 3700 | 3580 | 3310 | 4000 | 3740 | 3310 | 3210 | 4600
K_d (ppb) | 4332 B | 4810 | 4220 | 3550 | 3080 | 4110 | 3190 | 2880 | 3030 | 4830
Li (ppb) | 26.2 | 34.5 | 16.2 | 41.8 | 24 | 29.1 | 43.5 | 38.6 | 33 | 26
Li_d (ppb) | 40.9 | 25.4 | 40.1 | 26.9 | 24.2 | 30.2 | 28 | 30.8 | 30.3 | 29.5
Mg (ppb) | 80400 | 108000 | 82400 | 89600 | 77400 | 93600 | 99900 | 98400 | 93600 | 89700
Mg_d (ppb) | 113000 | 91600 | 98300 | 87900 | 68700 | 101000 | 94100 | 91100 | 89900 | 96000
Mn (ppb) | 62500 | 83100 | 78000 | 72100 | 59500 | 90100 | 86400 | 83500 | 79700 | 62200
Mn_d (ppb) | 72000 | 73800 | 85400 | 67400 | 62200 | 98800 | 88400 | 82700 | 78302 | 64600
Mo (ppb) | 0.2 | 1.06 | 0.32 | 0.23 | 0.23 | 0.13 | 0.22 | 0.27 | < 0.4 | 0.25
Mo_d (ppb) | 0.21 | 0.08 | 0.14 | 0.32 | 0.16 | 0.32 | 0.28 | 0.31 | < 0.4 | 0.22
Na (ppb) | 17000 | 22200 | 17000 | 17300 | 15300 | 18700 | 18500 | 17600 | 17100 | 16800
Na_d (ppb) | 22500 | 19000 | 20100 | 16800 | 12900 | 19100 | 16400 | 15800 | 15900 | 18300
Nb (ppb) | < 0.1 | 0.1 | < 0.1 | < 0.1 | < 0.1 | < 0.1 | < 0.1 | < 0.1 | 0.12 | < 0.1
Nb_d (ppb) | < 0.1 | < 0.1 | < 0.1 | < 0.1 | < 0.1 | < 0.1 | < 0.1 | < 0.1 | 0.02 | < 0.1
Ni (ppb) | 170 | 192 | 195 | 172 | 164 | 172 | 200 | 221 | 196 | 167
Ni_d (ppb) | 196 B | 159 | 175 | 179 | 166 | 187 | 203 | 217 | 189 | 175
P (ppb) | 59 | 50 | 50 | 84 | 45 | 84 | 130 | 132 | 99 | 94
P_d (ppb) | 85 B | 53 | 74 | 77 | 38 | 94 | 100 | 121 | 98 | 77
Pb (ppb) | 16.2 | 16.5 | 16.1 | 21.4 | 19.9 | 15.6 | 18.5 | 23.6 | 28.2 | 21.1
Pb_d (ppb) | 20.5 | 15 | 15.9 | 22.2 | 22 | 15.9 | 19.7 | 25.1 | 26.8 | 22.7
Rb (ppb) | 23.5 | 23.7 | 44.4 | 22.8 | 33.7 | 26.9 | 25.7 | 25.2 | 25.3 | 25.3
Rb_d (ppb) | 23.3 | 26.7 | 22.5 | 22.9 | 23.4 | 23.1 | 21.7 | 19.3 | 22.1 | 23.6
Re (ppb) | 0.4 | < 0.1 | 0.5 | 0.3 | 0.4 | 0.5 | 0.5 | 0.5 | 0.4 | 0.4
Re_d (ppb) | 0.4 | 0.3 | 0.4 | 0.3 | 0.5 | 0.5 | 0.5 | 0.4 | 0.4 | 0.4
S (ppb) | 554000 | 614000 | 446000 | 561000 | 495000 | 496000 | 563000 | 569000 | 585000 | 558000
S_d (ppb) | 602000 | 595000 | 582000 | 543000 | 408000 | 663000 | 603000 | 605000 | 546000 | 595000
Sb (ppb) | 1.5 | 1.4 | 1.6 | 1.5 | 1.8 | 1.6 | 1.5 | 1.6 | 1.5 | 1.5
Sb_d (ppb) | 1.6 | 1.2 | 1.6 | 1.5 | 1.5 | 1.5 | 1.6 | 1.7 | 1.7 | 1.6
Se (ppb) | < 0.04 | < 0.04 | 0.65 | 0.83 | 1.12 | 0.43 | 0.53 | 0.54 | 0.44 | 0.51
Se_d (ppb) | 0.36 | 0.05 | 0.86 | 0.74 | 0.7 | 0.45 | 0.55 | 0.6 | 0.45 | 0.51
Si (ppb) | 16900 | 21100 | 15700 | 28300 | 16400 | 20600 | 26300 | 25600 | 22100 | 18300
Si_d (ppb) | 32100 | 21800 | 19357 | 30200 | 16300 | 21400 | 21900 | 23000 | 21400 | 20300
Sn (ppb) | < 0.06 | 1.49 | 21.7 | < 0.06 | < 0.06 | < 0.06 | < 0.06 | < 0.06 | < 0.06 | < 0.06
Sn_d (ppb) | < 0.06 | < 0.06 | < 0.06 | < 0.06 | < 0.06 | < 0.06 | 0.61 | 0.75 | 0.27 | 0.25
Sr (ppb) | 1360 | 1462 | 1460 | 1150 | 1220 | 1490 | 1380 | 1390 | 1210 | 1120
Sr_d (ppb) | 1607 | 1440 | 1290 | 1160 | 1250 | 1420 | 1340 | 1260 | 1239 | 1120
Ta (ppb) | < 0.1 | 0.1 | < 0.1 | < 0.1 | < 0.1 | < 0.1 | < 0.1 | < 0.1 | < 0.1 | < 0.1
Ta_d (ppb) | < 0.1 | < 0.1 | < 0.1 | < 0.1 | < 0.1 | < 0.1 | < 0.1 | < 0.1 | < 0.1 | < 0.1
Te (ppb) | 0.8 | 0.5 | 0.8 | 0.9 | 0.8 | 1 | 1.1 | 1.3 | 1 | 0.7
Te_d (ppb) | 1 | 0.6 | 0.8 | 1 | 0.5 | 1 | 1 | 1 | 1.2 | 0.8
Th (ppb) | 15 | 5.7 | 10.2 | 16.3 | 8.3 | 10.9 | 17.4 | 24.2 | 20.4 | 8.2
Th_d (ppb) | 10.8 | 5.2 | 10.5 | 16.8 | 6 | 9.8 | 16.5 | 20.8 | 16.2 | 8.9
Ti (ppb) | 0.79 | 1.92 | 0.58 | 0.79 | 4.4 | 0.66 | 1.04 | 1.12 | 0.97 | 0.72
Ti_d (ppb) | 0.78 | 0.46 | 0.6 | 0.738 | 0.58 | 0.66 | 0.81 | 0.95 | 0.9 | 0.76
Tl (ppb) | 0.286 | 0.6 | 0.299 | 0.296 | 0.33 | 0.261 | 0.27 | 0.282 | 0.287 | 0.264
Tl_d (ppb) | 0.353 | 0.277 | 0.288 | 0.312 | 0.374 | 0.319 | 0.297 | 0.303 | 0.255 | 0.282
U (ppb) | 62.1 | 42.2 | 54.1 | 61.2 | 53 | 62.1 | 88.6 | 103 | 81.2 | 54.3
U_d (ppb) | 66.2 | 39.5 | 51.2 | 64 | 49.6 | 65 | 83.5 | 95.2 | 75.4 | 59.2
V (ppb) | 5.14 | 6.41 | 6.69 | 4.85 | 4.92 | 7.26 | 6.92 | 6.86 | 6.22 | 5.34
V_d (ppb) | 5.99 | 5.66 | 6.66 | 4.99 | 4.56 | 7.53 | 6.32 | 6.46 | 6 | 5.42
W (ppb) | 0.04 | 0.1 | < 0.02 | < 0.02 | 0.29 | 0.17 | 0.77 | 0.12 | 0.12 | 12.3
W_d (ppb) | 0.08 | 0.05 | 0.06 | 0.04 | 0.08 | 0.18 | 0.76 | 0.2 | 0.08 | 11
Zn (ppb) | 27100 | 39500 | 36500 | 31400 | 32400 | 44000 | 41900 | 42900 | 43300 | 31600
Zn_d (ppb) | 36300 | 32300 | 33300 | 33200 | 35800 | 41500 | 38800 | 38200 | 38200 | 33200
Zr (ppb) | < 2 | < 2 | < 2 | < 2 | < 2 | < 2 | < 2 | < 2 | < 2 | < 2
Zr_d (ppb) | < 2 | < 2 | < 2 | < 2 | < 2 | < 2 | < 2 | < 2 | < 2 | < 2
Cl (ppm)* | 18.9 | 15.9 | 14.9 | 18.7 | 16.8 | 15.1 | 18.2 | 19.9 | 20.3 | 18
F (ppm)* | 2.31 | 3.73 | 3.03 | 4.42 | 3.64 | 4.77 | 5.06 | 5.07 | 4.96 | na
NO3 (ppm)* | < 0.1 | < 1 | < 0.1 | < 1 | < 1 | < 2.5 | < 2.5 | < 2.5 | < 2.5 | na
SO4 (ppm)* | 1647 | 1842 | 1565 | 1707 | 1495 | 1846 | 1472 | 1541 | 1615 | 2100
Rare Earth Elements
Sc (ppb) | 6.3 | 4.6 | 8.5 | 12.2 | 5.2 | 8.1 | 10 | 12.1 | 10.1 | 8.5
Sc_d (ppb) | 5.66 | 6.3 | 7.5 | 13.2 | 4.7 | 8.4 | 10.3 | 12.2 | 11.1 | 8.3
Y (ppb) | 157 | 144 | 162 | 160 | 151 | 170 | 183 | 206 | 170 | 151
Y_d (ppb) | 191 | 145 | 154 | 164 | 160 | 173 | 193 | 200 | 179 | 154
La (ppb) | 165 | 130 | 141 | 150 | 118 | 162 | 198 | 230 | 193 | 150
La_d (ppb) | 180 | 127 | 137 | 147 | 117 | 153 | 192 | 207 | 178 | 131
Ce (ppb) | 353 | 282 | 351 | 398 | 257 | 369 | 445 | 516 | 424 | 337
Ce_d (ppb) | 390 | 323 | 308 | 393 | 254 | 350 | 435 | 461 | 396 | 293
Pr (ppb) | 48 | 38.7 | 40 | 43.4 | 34.7 | 45.8 | 54.8 | 63.8 | 53.8 | 43
Pr_d (ppb) | 53.3 | 37.8 | 39.6 | 43.7 | 34.3 | 44.4 | 54.7 | 58.5 | 50.8 | 38.4
Nd (ppb) | 188 | 154 | 164 | 176 | 139 | 189 | 223 | 261 | 223 | 178
Nd_d (ppb) | 217 | 152 | 165 | 178 | 137 | 187 | 226 | 243 | 211 | 159
Sm (ppb) | 38.9 | 32.7 | 35 | 37.6 | 30.4 | 40.6 | 48.3 | 55.2 | 47.7 | 38.8
Sm_d (ppb) | 43.4 | 34.1 | 35 | 37.4 | 30.2 | 39.6 | 48.5 | 52.2 | 44.1 | 35.1
Eu (ppb) | 7.3 | 6.2 | 6.8 | 6.9 | 5.5 | 7.8 | 9.2 | 10.4 | 9 | 7.2
Eu_d (ppb) | 8.1 | 6.3 | 6.6 | 7 | 5.6 | 7.6 | 9.3 | 9.8 | 8.14 | 6.4
Gd (ppb) | 44 | 35.8 | 39.9 | 40.5 | 33 | 46.3 | 54.7 | 61.4 | 52.4 | 43.2
Gd_d (ppb) | 50.1 | 37.1 | 38.8 | 40.6 | 32.8 | 45 | 54.9 | 57.9 | 50 | 37.8
Tb (ppb) | 6.1 | 5.2 | 6 | 6.4 | 4.9 | 6.4 | 7.7 | 8.6 | 7.49 | 6.1
Tb_d (ppb) | 7 | 5.3 | 6 | 6.5 | 4.8 | 6.3 | 7.8 | 8.1 | 7.11 | 5.8
Dy (ppb) | 33.2 | 27.9 | 30.5 | 32.1 | 25.5 | 35.3 | 41.4 | 46.9 | 40.5 | 33.3
Dy_d (ppb) | 37.3 | 28.4 | 30.4 | 31.7 | 25.3 | 33.9 | 41.8 | 42.5 | 37.4 | 30.6
Ho (ppb) | 6.4 | 5.3 | 5.7 | 6 | 4.9 | 6.8 | 7.6 | 8.7 | 7.56 | 6.5
Ho_d (ppb) | 7.2 | 5.5 | 5.7 | 6 | 4.9 | 6.6 | 7.8 | 8.1 | 7.19 | 5.7
Er (ppb) | 17.1 | 13.9 | 15.2 | 15.9 | 13.3 | 17.9 | 20.5 | 23.3 | 19.9 | 16.5
Er_d (ppb) | 18.8 | 14.6 | 15.3 | 16.3 | 13.1 | 17.4 | 20.5 | 21.6 | 19.3 | 14.9
Tm (ppb) | 2.1 | 1.7 | 2 | 2.2 | 1.7 | 2.3 | 2.6 | 3 | 2.52 | 2.1
Tm_d (ppb) | 2.4 | 1.8 | 2 | 2.1 | 1.6 | 2.2 | 2.7 | 2.8 | 2.43 | 1.9
Yb (ppb) | 12.6 | 10.5 | 11.5 | 12.1 | 10.1 | 13.8 | 15.4 | 17.8 | 15.2 | 12.4
Yb_d (ppb) | 14.4 | 10.7 | 11.4 | 12.2 | 9.9 | 13.3 | 15.8 | 16.5 | 14.3 | 11.1
Lu (ppb) | 1.8 | 1.5 | 1.7 | 1.7 | 1.4 | 2 | 2.3 | 2.6 | 2.2 | 1.8
Lu_d (ppb) | 2.1 | 1.6 | 1.7 | 1.7 | 1.4 | 1.9 | 2.3 | 2.5 | 2.1 | 2.3
Total REE (ppb) | 1086.8 | 894 | 1020.8 | 1101 | 835.6 | 1123.1 | 1323.5 | 1526.8 | 1278.37 | 1035.4
Total LREE (ppb) | 844.2 | 679.4 | 777.7 | 852.4 | 617.6 | 860.5 | 1033 | 1197.8 | 1002.9 | 797.2
Total HREE (ppb) | 236.3 | 210 | 234.6 | 236.4 | 212.8 | 254.5 | 280.5 | 316.9 | 265.37 | 229.7
Total REE_d (ppb) | 1227.76 | 936.5 | 964 | 1100.4 | 836.6 | 1089.6 | 1322.4 | 1403.7 | 1217.97 | 935.3
Total REE % dissolved | 112.9702 | 104.7539 | 94.43574 | 99.9455 | 100.1197 | 97.01718 | 99.91689 | 91.93739 | 95.27523 | 90.33224
Total LREE_d (ppb) | 941.9 | 717.3 | 730 | 846.7 | 610.9 | 826.6 | 1020.4 | 1089.4 | 938.04 | 700.7
Total LREE % dissolved | 111.5731 | 105.5785 | 93.86653 | 99.3313 | 98.91516 | 96.06043 | 98.78025 | 90.95008 | 93.53276 | 87.89513
Total HREE_d (ppb) | 280.2 | 212.9 | 226.5 | 240.5 | 221 | 254.6 | 291.7 | 302.1 | 268.83 | 226.3
Total HREE % dissolved | 118.5781 | 101.381 | 96.54731 | 101.7343 | 103.8534 | 100.0393 | 103.9929 | 95.32976 | 101.3038 | 98.51981
Notes:
Results designated with a "d" (e.g. Eu_d) are dissolved concentrations. |  |  |  |  | LREE - light REEs (La, Ce, Pr, Nd, Sm, Eu, Gd)
pH, temperature, dissolved oxygen (DO), and conductivity measured in the field. |  |  |  |  | mg/L - milligrams per liter
Total REEs (includes REE + Sc), LREEs, and HREEs non-detects were included at half the reporting limit. |  |  |  |  | na - not available
gpm - gallons per minute |  |  |  |  | ppm - parts per million
HREE - heavy REEs (Tb,Dy, Ho, Er, Tm, Yb, Lu, Y) |  |  |  |  | ppb - parts per billion
L/min - liters per min |  |  |  |  | uS/cm - microsiemens per centimeter
B - estimated value, analyte detected in field blank. |  |  |  |  | E - estimated, informational purposes, holding time exceedence or other issue
* - anion data is for information purposes (sample exceeded holding time or other) except for the late July 2024 results.

## BigFive
Big Five Tunnel Water Data Summary
SampleID | B5-01-22-001 | B5-01-23-001 | B5-02-23-001 | B5-03-23-001 | B5-04-23-001 | B5-01-24-001 | B5-02-24-001 | B5-03-24-001 | B5-04-24-001 | B5-05-24-001
Date Sampled | 2022-11-12 | 2023-04-20 | 2023-05-25 | 2023-08-02 | 2023-09-29 | 2024-05-13 | 2024-05-30 | 2024-06-13 | 2024-07-01 | 2024-07-25
pH | 5.85 | 5.75 | 5.88 | 5.63 | 5.57 | 5.46 | 5.28 | 5.36 | 5.28 | 5.44
Temperature (oC) | 13 | 13.9 | 13.5 | 18 | na | 14.5 | 12.4 | 9 | 15.1 | 14.5
DO (mg/L) | 6.58 | 4.97 | 6.13 | 3.09 | 5.17 | 4.3 | 4.71 | 5.33 | 6.39 | 4.25
Conductivity (uS/cm) | 2340 | 2400 | 2430 | 2500 | 2840 | 2570 | 2520 | 2650 | 1943 | 2770
Flow (gpm) | 15 | 14.4 | 16 | 22 | 21 | 23.5 | 28.7 | 27.9 | 20 | 14.5
Flow (L/min) | 56.78115 | 54.509904 | 60.56656 | 83.27902 | 79.49361 | 88.957135 | 108.641267 | 105.612939 | 75.7082 | 54.888445
Alkalinity (mg/L as CaCO3) | < 10 | < 10 E | < 10 E | < 10 E | < 10 E | < 10 | < 10 | < 25 | na | < 1
Au (ppb) | < 0.01 | < 0.01 | < 0.01 | < 0.01 | < 0.01 | < 0.01 | < 0.01 | < 0.01 | < 0.01 | < 0.01
Au_d (ppb) | < 0.01 | < 0.01 | < 0.01 | < 0.01 | < 0.01 | < 0.01 | < 0.01 | < 0.01 | < 0.01 | < 0.01
Ag (ppb) | < 0.05 | < 0.05 | < 0.05 | < 0.05 | < 0.05 | < 0.05 | < 0.05 | < 0.05 | < 0.05 | < 0.05
Ag_d (ppb) | 0.4 | < 0.05 | < 0.05 | < 0.05 | < 0.05 | < 0.05 | < 0.05 | < 0.05 | < 0.05 | < 0.05
Al (ppb) | 640 | 604 | 2540 | 1160 | 811 | 1430 | 1570 | 2970 | 1920 | 1110
Al_d (ppb) | 67 | 79 | 140 | 179 | 280 | 407 | 575 | 745 | 559 | 571
As (ppb) | 5 | 3.9 | 20.7 | 6.4 | 3.7 | 6.4 | 6.4 | 14.3 | 7.4 | 3.3
As_d (ppb) | 1.8 | 0.2 | 0.4 | 0.3 | 0.3 | 0.4 | 0.4 | 0.6 | 0.3 | 0.6
B (ppb) | 42 | 43 | 35 | 42 | 34 | 37 | 38 | 41 | 44 | 32
B_d (ppb) | 42 | 41 | 39 | 35 | 33 | 35 | 35 | 35 | 33 | 35
Ba (ppb) | 10.4 | 10.5 | 11.2 | 11.1 | 11.7 | 11.5 | 11.3 | 11.6 | 11.7 | 10.2
Ba_d (ppb) | 14.2 | 11.6 | 11 | 10.6 | 12.8 | 11.3 | 11.4 | 11.3 | 12.6 | 9.97
Be (ppb) | 1.19 | 1.04 | 2.96 | 2.15 | 1.53 | 2 | 2.17 | 3.04 | 2.66 | 1.66
Be_d (ppb) | 1 | 0.82 | 1.14 | 1.06 | 1.18 | 1.5 | 1.44 | 1.6 | 1.35 | 1.32
Bi (ppb) | < 0.01 | < 0.01 | < 0.01 | < 0.01 | < 0.01 | < 0.01 | < 0.01 | < 0.01 | < 0.01 | < 0.01
Bi_d (ppb) | 0.4 | < 0.01 | 0.03 | < 0.01 | < 0.01 | < 0.01 | < 0.01 | < 0.01 | < 0.01 | < 0.01
Ca (ppb) | 341000 | 377000 | 335000 | 393000 | 291000 | 391000 | 385000 | 386000 | 393000 | 347000
Ca_d (ppb) | 377000 | 402000 | 383000 | 387000 | 286000 | 362000 | 341000 | 359000 | 335000 | 358000
Cd (ppb) | 3.54 | 3.71 | 4.35 | 4.16 | 4.8 | 5.83 | 6.23 | 6.81 | 6.59 | 5.32
Cd_d (ppb) | 3.4 | 3.27 | 3.07 | A | 4.88 | 5.97 | 6.84 | 6.93 | 6.45 | 6.1
Co (ppb) | 91.9 | 99.3 | 97.9 | 94.4 | 90.2 | 104 | 103 | 107 | 112 | 93.8
Co_d (ppb) | 94.1 | 95.1 | 91.5 | 96.7 | 87.5 | 102 | 99.6 | 105 | 91 | 97.1
Cr (ppb) | 0.15 | 0.21 | 0.53 | 0.15 | 0.15 | 0.19 | 0.2 | 0.39 | 0.24 | 0.25
Cr_d (ppb) | 0.6 | < 0.08 | < 0.08 | 0.22 | < 0.08 | < 0.08 | < 0.08 | < 0.08 | < 0.08 | < 0.08
Cs (ppb) | 7.9 | 7.1 | 7.2 | 7.9 | 8.8 | 9.1 | 8.9 | 9.2 | 9.6 | 9.5
Cs_d (ppb) | 9.29 | 9 | 8.1 | 7.5 | 8.9 | 7.8 | 7.9 | 7.8 | 16.9 | 7.4
Cu (ppb) | 89.2 | 93.7 | 420 | 125 | 125 | 200 | 202 | 347 | 214 | 166
Cu_d (ppb) | 34.5 | 31.5 | 26.6 | 28.7 | 55.7 | 99 | 129 | 171 | 111 | 140
Fe (ppb) | 74700 | 77700 | 158000 | 89800 | 64700 | 92500 | 95000 | 115000 | 92500 | 76000
Fe_d (ppb) | 55400 | 62100 | 58500 | 59500 | 49600 | 64800 | 64000 | 61500 | 60400 | 63500
Ga (ppb) | 0.6 | 0.5 | 2 | 0.2 | 0.3 | 0.6 | 0.6 | 0.8 | 0.6 | 0.6
Ga_d (ppb) | 0.1 | 0.3 | 0.2 | < 0.1 | 0.1 | 0.4 | 0.5 | 0.6 | 0.4 | 0.7
Ge (ppb) | 1.4 | 1 | 5.3 | 2.6 | 2.2 | 2 | 2.1 | 3 | 2.3 | 2
Ge_d (ppb) | < 0.1 | 1.5 | 1.5 | 1.3 | 0.8 | 1 | 1 | 1 | 0.9 | 1.6
Hf (ppb) | < 0.1 | 0.1 | < 0.1 | < 0.1 | < 0.1 | < 0.1 | 0.2 | < 0.1 | < 0.1 | < 0.1
Hf_d (ppb) | < 0.1 | < 0.1 | < 0.1 | < 0.1 | < 0.1 | 0.1 | < 0.1 | < 0.1 | < 0.1 | < 0.1
Hg (ppb) | < 0.1 | < 0.01 | < 0.01 | < 0.01 | < 0.01 | < 0.01 | < 0.01 | < 0.01 | < 0.01 | < 0.01
Hg_d (ppb) | < 0.01 | < 0.1 | < 0.1 | < 0.01 | < 0.01 | < 0.01 | < 0.01 | < 0.01 | < 0.01 | < 0.01
In (ppb) | < 0.1 | < 0.1 | < 0.1 | < 0.1 | < 0.1 | < 0.1 | < 0.1 | < 0.1 | < 0.01 | < 0.1
In_d (ppb) | < 0.1 | < 0.1 | < 0.1 | < 0.1 | < 0.1 | < 0.1 | < 0.1 | < 0.1 | < 0.01 | < 0.1
K (ppb) | 12200 | 12600 | 11200 | 13100 | 10100 | 13100 | 13600 | 14000 | 13600 | 11200
K_d (ppb) | 14,500 B | 13900 | 11600 | 12900 | 9270 | 11700 | 11600 | 11900 | 10700 | 11600
Li (ppb) | 53.1 | 53.7 | 49 | 70.9 | 54.8 | 56.3 | 61.7 | 70.2 | 75 | 48.1
Li_d (ppb) | 64.6 | 59.1 | 64 | 54.3 | 60.8 | 55.2 | 57.6 | 60.6 | 51.8 | 52.2
Mg (ppb) | 115000 | 124000 | 110000 | 125000 | 101000 | 130000 | 130000 | 138000 | 138000 | 115000
Mg_d (ppb) | 127000 | 122000 | 129000 | 123000 | 95200 | 130000 | 127000 | 133000 | 115000 | 124000
Mn (ppb) | 27400 | 27100 | 26500 | 29400 | 24100 | 28800 | 26900 | 26800 | 29000 | 24000
Mn_d (ppb) | 26900 | 28000 | 27400 | 28200 | 24800 | 28000 | 28900 | 27700 | 28710 | 24500
Mo (ppb) | 35.2 | 31.7 | 55.4 | 25.8 | 20.8 | 27.2 | 23 | 30.5 | 28.1 | 17.1
Mo_d (ppb) | 0.9 | 0.6 | 0.48 | 18.7 | 0.26 | 16.3 | 14.9 | 14.4 | 19 | 11.8
Na (ppb) | 62400 | 62800 | 59900 | 65200 | 52700 | 66500 | 65100 | 68100 | 68100 | 55300
Na_d (ppb) | 65400 | 60400 | 68600 | 64700 | 48200 | 61300 | 60600 | 63600 | 57100 | 58500
Nb (ppb) | < 0.1 | < 0.1 | < 0.1 | < 0.1 | < 0.1 | < 0.1 | 0.1 | < 0.1 | < 0.01 | < 0.1
Nb_d (ppb) | < 0.1 | < 0.1 | < 0.1 | < 0.1 | < 0.1 | < 0.1 | < 0.1 | < 0.1 | < 0.01 | < 0.1
Ni (ppb) | 180 | 195 | 197 | 179 | 180 | 217 | 212 | 217 | 230 | 179
Ni_d (ppb) | 259 B | 190 | 182 | 181 | 179 | 215 | 216 | 223 | 187 | 184
P (ppb) | 5 | 5 | < 3 | 4 | < 3 | 4 | < 3 | 5 | 4 | 10
P_d (ppb) | 100 B | < 3 | < 3 | 3 | < 3 | < 3 | < 3 | < 3 | < 3 | < 3
Pb (ppb) | 0.59 | 0.35 | 2 | 0.96 | 0.81 | 1.4 | 1.35 | 3.01 | 1.83 | 0.78
Pb_d (ppb) | 5 | 0.26 | < 0.09 | < 0.09 | < 0.09 | < 0.09 | < 0.09 | < 0.09 | < 0.09 | < 0.09
Rb (ppb) | 44.9 | 35 | 48.4 | 44.7 | 62.1 | 44.5 | 42.4 | 43.9 | 46.2 | 43.1
Rb_d (ppb) | 41.5 | 45.8 | 42.3 | 43.5 | 40.8 | 38.6 | 41.6 | 40.1 | 80.1 | 39.1
Re (ppb) | 0.6 | < 0.1 | 0.5 | 0.5 | 0.5 | 0.6 | 0.5 | 0.5 | 0.6 | 0.5
Re_d (ppb) | 5.9 | 0.4 | 0.4 | 0.5 | 0.6 | 0.5 | 0.5 | 0.5 | 0.6 | 0.5
S (ppb) | 600000 | 585000 | 500000 | 608000 | 507000 | 540000 | 566000 | 566000 | 721000 | 552000
S_d (ppb) | 786000 | 612000 | 580000 | 581000 | 423000 | 637000 | 622000 | 640000 | 597000 | 584000
Sb (ppb) | < 0.9 | < 0.9 | < 0.9 | < 0.9 | < 0.9 | < 0.9 | < 0.9 | < 0.9 | < 0.9 | < 0.9
Sb_d (ppb) | 2 | < 0.9 | < 0.9 | < 0.9 | < 0.9 | < 0.9 | < 0.9 | < 0.9 | < 0.9 | < 0.9
Se (ppb) | 0.06 | < 0.04 | 0.27 | 0.1 | 0.22 | < 0.04 | 0.04 | 0.08 | 0.04 | 0.06
Se_d (ppb) | 0.5 | < 0.04 | 0.04 | 0.1 | 0.06 | 0.04 | < 0.04 | 0.05 | < 0.04 | 0.07
Si (ppb) | 13100 | 14600 | 16000 | 19700 | 13700 | 16400 | 17400 | 21000 | 18900 | 13000
Si_d (ppb) | 4900 | 14100 | 13131 | 20600 | 12400 | 15400 | 14500 | 15100 | 14300 | 13600
Sn (ppb) | 0.08 | < 0.06 | 0.09 | < 0.06 | < 0.06 | < 0.06 | < 0.06 | < 0.06 | < 0.06 | 0.18
Sn_d (ppb) | < 0.06 | < 0.06 | < 0.06 | < 0.06 | < 0.06 | < 0.06 | < 0.06 | < 0.06 | < 0.06 | < 0.06
Sr (ppb) | 2798 | 2544 | 2690 | 2710 | 2460 | 3140 | 2910 | 2990 | 2960 | 2190
Sr_d (ppb) | 2378 | 2840 | 2500 | 2590 | 2450 | 2870 | 2830 | 2870 | 2580 | 2200
Ta (ppb) | < 0.1 | < 0.1 | < 0.1 | < 0.1 | < 0.1 | < 0.1 | < 0.1 | < 0.1 | < 0.1 | < 0.1
Ta_d (ppb) | 0.3 | < 0.1 | < 0.1 | < 0.1 | < 0.1 | < 0.1 | < 0.1 | < 0.1 | < 0.1 | < 0.1
Te (ppb) | < 0.1 | < 0.1 | < 0.1 | < 0.1 | < 0.1 | < 0.1 | < 0.1 | < 0.1 | < 0.1 | < 0.1
Te_d (ppb) | < 0.1 | < 0.1 | 0.3 | < 0.1 | < 0.1 | < 0.1 | < 0.1 | < 0.1 | < 0.1 | < 0.1
Th (ppb) | 0.2 | 1.1 | 1.2 | 0.2 | 0.2 | 0.2 | 0.1 | 0.3 | 0.1 | 0.2
Th_d (ppb) | < 0.1 | 0.2 | < 0.1 | 0.3 | 0.3 | 0.2 | 0.1 | 0.1 | 0.1 | 0.2
Ti (ppb) | 0.21 | 0.15 | 0.19 | 0.11 | 0.2 | 0.17 | 0.15 | 0.17 | 0.2 | 0.12
Ti_d (ppb) | 0.2 | 0.13 | 0.1 | < 0.07 | < 0.07 | 0.13 | 0.11 | 0.09 | 0.1 | 0.06
Tl (ppb) | 0.213 | 0.188 | 0.251 | 0.232 | 0.258 | 0.227 | 0.224 | 0.226 | 0.241 | 0.199
Tl_d (ppb) | < 0.005 | 0.204 | 0.209 | 0.216 | 0.293 | 0.243 | 0.246 | 0.256 | 0.241 | 0.284
U (ppb) | 5.38 | 5.02 | 23.7 | 8.96 | 8.01 | 10.2 | 11.8 | 19.9 | 12.8 | 8
U_d (ppb) | 0.4 | 1.64 | 1.63 | 1.94 | 2.3 | 3.69 | 4.51 | 5.19 | 4.49 | 3.64
V (ppb) | 0.02 | 0.05 | 0.04 | 0.04 | 0.01 | 0.04 | 0.04 | 0.07 | 0.04 | 0.03
V_d (ppb) | 0.3 | < 0.01 | 0.01 | 0.03 | < 0.01 | 0.02 | 0.02 | 0.02 | 0.01 | < 0.01
W (ppb) | 0.06 | 0.49 | 0.11 | 0.15 | 17 | 0.1 | 0.06 | 0.04 | 0.12 | 2.06
W_d (ppb) | 0.18 | < 0.02 | < 0.02 | < 0.02 | 0.52 | 0.05 | 0.15 | 0.04 | 0.03 | 0.18
Zn (ppb) | 4930 | 5420 | 6420 | 5760 | 5390 | 7450 | 7020 | 7470 | 6750 | 5280
Zn_d (ppb) | 5370 | 5410 | 5210 | 5680 | 6010 | 6560 | 6700 | 6750 | 6180 | 5930
Zr (ppb) | < 2 | < 2 | < 2 | < 2 | < 2 | < 2 | < 2 | < 2 | < 2 | < 2
Zr_d (ppb) | < 2 | < 2 | < 2 | < 2 | < 2 | < 2 | < 2 | < 2 | < 2 | < 2
Cl (ppm)* | 9.76 | 11.6 | 10.8 | 10.1 | 111 | 11.1 | 11 | 10.5 | 11.1 | 9
F (ppm)* | 0.47 | < 2.5 | < 2.5 | < 2.5 | < 2.5 | < 2.5 | < 2.5 | < 2.5 | < 2.5 | na
NO3 (ppm)* | < 0.1 | < 1 | < 0.1 | < 1 | < 1 | < 2.5 | < 2.5 | < 2.5 | < 2.5 | na
SO4 (ppm)* | 2038 | 1811 | 1665 | 1750 | 1445 | 1924 | 1681 | 1931 | 1842 | 1900
Rare Earth Elements
Sc (ppb) | 0.2 | 0.6 | 1.3 | 2.6 | 0.4 | 0.9 | 0.9 | 1.1 | 1 | 0.8
Sc_d (ppb) | 0.048 | 0.5 | 0.2 | 2.8 | 0.3 | 0.6 | 0.6 | 0.7 | 0.5 | 0.7
Y (ppb) | 13.6 | 11.7 | 61.8 | 21 | 15.2 | 20.5 | 20.4 | 31.1 | 21.3 | 16.4
Y_d (ppb) | 2.1 | 3.88 | 4.64 | 5.42 | 6.32 | 12.8 | 16.4 | 20.6 | 13.2 | 17.4
La (ppb) | 6.6 | 5.7 | 27.8 | 8.8 | 5.8 | 8.2 | 8.9 | 13.1 | 8.88 | 8.3
La_d (ppb) | 0.9 | 1.6 | 2 | 2.2 | 2.8 | 5.4 | 6.8 | 8.6 | 5.76 | 7.7
Ce (ppb) | 14.3 | 12.3 | 87.3 | 32.8 | 13.1 | 19.3 | 20 | 34.2 | 21.3 | 18.7
Ce_d (ppb) | 0.9 | 2.55 | 2.64 | 4.56 | 4.35 | 8.94 | 12 | 17.8 | 10.8 | 14.9
Pr (ppb) | 2 | 1.8 | 10.1 | 3.2 | 1.9 | 2.9 | 3 | 5.4 | 3.31 | 2.7
Pr_d (ppb) | < 0.1 | 0.2 | 0.3 | 0.4 | 0.5 | 1.1 | 1.6 | 2.4 | 1.38 | 1.9
Nd (ppb) | 9.2 | 7.9 | 46.7 | 14.4 | 8.7 | 13.3 | 13.7 | 25.4 | 15.5 | 12.4
Nd_d (ppb) | 0.4 | 0.7 | 1.2 | 1.5 | 2.2 | 4.6 | 6.6 | 10.5 | 5.9 | 8.3
Sm (ppb) | 2 | 1.7 | 10.3 | 3.3 | 2 | 3 | 3.1 | 5.6 | 3.56 | 3
Sm_d (ppb) | < 0.1 | 0.2 | 0.2 | 0.3 | 0.5 | 1 | 1.4 | 2.4 | 1.22 | 1.7
Eu (ppb) | 0.6 | 0.5 | 3 | 0.9 | 0.6 | 0.9 | 0.9 | 1.7 | 1 | 0.9
Eu_d (ppb) | < 0.1 | < 0.1 | < 0.1 | < 0.1 | 0.1 | 0.3 | 0.5 | 0.7 | 0.4 | 0.5
Gd (ppb) | 2.78 | 2.27 | 13.9 | 4.02 | 2.51 | 4.01 | 4.14 | 7.23 | 4.52 | 3.82
Gd_d (ppb) | 0.14 | 0.27 | 0.4 | 0.53 | 0.68 | 1.69 | 2.4 | 3.72 | 2.2 | 2.82
Tb (ppb) | 0.4 | 0.3 | 2 | 0.6 | 0.4 | 0.5 | 0.6 | 1 | 0.65 | 0.5
Tb_d (ppb) | < 0.1 | < 0.1 | < 0.1 | < 0.1 | 0.1 | 0.3 | 0.3 | 0.5 | 0.3 | 0.4
Dy (ppb) | 2 | 1.7 | 10 | 3.1 | 1.8 | 2.9 | 3 | 5.3 | 3.36 | 3
Dy_d (ppb) | 0.1 | 0.2 | 0.4 | 0.4 | 0.6 | 1.3 | 1.9 | 2.7 | 1.6 | 2.2
Ho (ppb) | 0.4 | 0.3 | 1.9 | 0.6 | 0.4 | 0.5 | 0.6 | 1 | 0.63 | 0.6
Ho_d (ppb) | < 0.1 | < 0.1 | < 0.1 | < 0.1 | 0.1 | 0.3 | 0.4 | 0.5 | 0.3 | 0.4
Er (ppb) | 1 | 0.8 | 4.7 | 1.4 | 0.9 | 1.4 | 1.4 | 2.5 | 1.58 | 1.4
Er_d (ppb) | < 0.1 | 0.1 | 0.2 | 0.2 | 0.3 | 0.6 | 0.8 | 1.2 | 0.75 | 1
Tm (ppb) | 0.1 | < 0.1 | 0.6 | 0.2 | 0.1 | 0.2 | 0.2 | 0.3 | 0.19 | 0.2
Tm_d (ppb) | < 0.1 | < 0.1 | < 0.1 | < 0.1 | < 0.1 | < 0.1 | 0.1 | 0.1 | 0.08 | 0.1
Yb (ppb) | 0.6 | 0.5 | 3.1 | 1 | 0.6 | 0.9 | 1 | 1.8 | 1.09 | 0.9
Yb_d (ppb) | < 0.1 | < 0.1 | < 0.1 | 0.1 | 0.1 | 0.3 | 0.5 | 0.8 | 0.46 | 0.5
Lu (ppb) | < 0.1 | < 0.1 | 0.5 | 0.2 | < 0.1 | 0.1 | 0.1 | 0.3 | 0.2 | 0.1
Lu_d (ppb) | < 0.1 | < 0.1 | < 0.1 | < 0.1 | < 0.1 | < 0.1 | < 0.1 | 0.1 | < 0.1 | 1
Total REE (ppb) | 55.83 | 48.17 | 285 | 98.12 | 54.46 | 79.51 | 81.94 | 137.03 | 88.07 | 73.72
Total LREE (ppb) | 37.48 | 32.17 | 199.1 | 67.42 | 34.61 | 51.61 | 53.74 | 92.63 | 58.07 | 49.82
Total HREE (ppb) | 18.15 | 15.4 | 84.6 | 28.1 | 19.45 | 27 | 27.3 | 43.3 | 29 | 23.1
Total REE_d (ppb) | 5.038 | 10.5 | 12.48 | 18.66 | 19.05 | 39.33 | 52.35 | 73.32 | 44.9 | 61.52
Total REE % dissolved | 9.023822 | 21.7978 | 4.378947 | 19.01753 | 34.9798 | 49.46548 | 63.88821 | 53.50653 | 50.98217 | 83.4509
Total LREE_d (ppb) | 2.49 | 5.57 | 6.79 | 9.54 | 11.13 | 23.03 | 31.3 | 46.12 | 27.66 | 37.82
Total LREE % dissolved | 6.643543 | 17.31427 | 3.410347 | 14.1501 | 32.15834 | 44.62314 | 58.24339 | 49.78949 | 47.63217 | 75.91329
Total HREE_d (ppb) | 2.5 | 4.43 | 5.49 | 6.32 | 7.62 | 15.7 | 20.45 | 26.5 | 16.74 | 23
Total HREE % dissolved | 13.7741 | 28.76623 | 6.489362 | 22.4911 | 39.17738 | 58.14815 | 74.90842 | 61.20092 | 57.72414 | 99.5671
Notes:
Results designated with a "d" (e.g. Eu_d) are dissolved concentrations. |  |  |  |  | LREE - light REEs (La, Ce, Pr, Nd, Sm, Eu, Gd)
pH, temperature, dissolved oxygen (DO), and conductivity measured in the field. |  |  |  |  | mg/L - milligrams per liter
Total REEs (includes REE + Sc), LREEs, and HREEs non-detects were included at half the reporting limit. |  |  |  |  | na - not available
gpm - gallons per minute |  |  |  |  | ppm - parts per million
HREE - heavy REEs (Tb,Dy, Ho, Er, Tm, Yb, Lu, Y) |  |  |  |  | ppb - parts per billion
L/min - liters per minute |  |  |  |  | uS/cm - microsiemens per centimeter
B - estimated value, analyte detected in field blank. |  |  |  |  | E - estimated, informational purposes, holding time exceedence or other issue
* - anion data is for information purposes (sample exceeded holding time or other) except for the late July 2024 results.

## Eagle
Eagle Mine WTP Water Data Summary
SampleID | EM-WTP-001 | EM-WTP-01-23-001 | EM-WTP-02-23-001 | EMWTP-03-23-001 | EM-WTP-04-23-001 | EM-WTP-01-24-001 | EM-WTP-02-24-001 | EM-WTP-03-24-001 | EM-WTP-04-24-001 | EM-WTP-05-24-001
Date Sampled | 2022-10-28 | 2023-04-20 | 2023-05-25 | 2023-08-02 | 2023-09-29 | 2024-05-07 | 2024-05-30 | 2024-06-13 | 2024-06-28 | 2024-07-26
pH | 6.05 | 5.93 | 5.14 | 5.48 | 5.87 | 5.26 | 5.92 | 5.88 | 6.1 | 5.84
Temperature (oC) | 12.4 | 15.1 | 17.4 | 18 | na | 14 | 17.6 | 19.1 | 6.9 | 19.7
DO (mg/L) | 4.04 | 1.79 | 2.85 | 2.61 | 1.53 | 1.81 | 2.13 | 1.48 | 1.74 | 2.08
Conductivity (uS/cm) | 2540 | 2830 | 2660 | 2928 | 3040 | 2500 | 2940 | 2890 | 2005 | 2750
Flow (gpm) | 180 | 158 | 160 | 165 | 132 | 145 | 225 | 230 | 195 | 146
Flow (L/min) | 681.3738 | 598.09478 | 605.6656 | 624.59265 | 499.67412 | 548.88445 | 851.71725 | 870.6443 | 738.15495 | 552.66986
Alkalinity (mg/L as CaCO3) | 102 | 102 E | < 10 E | 23.8 E | 36.6 E | < 10 | 44.9 | 60.9 | na | 41
Au (ppb) | < 0.01 | < 0.01 | < 0.01 | < 0.01 | < 0.01 | < 0.01 | < 0.01 | < 0.01 | < 0.01 | < 0.01
Au_d (ppb) | < 0.01 | < 0.01 | < 0.01 | < 0.01 | < 0.01 | < 0.01 | < 0.01 | < 0.01 | < 0.01 | < 0.01
Ag (ppb) | 0.07 | 0.17 | 0.57 | 0.27 | 0.07 | 1.01 | 0.3 | 0.26 | 0.14 | 0.06
Ag_d (ppb) | 0.7 | < 0.05 | 0.18 | < 0.05 | < 0.05 | 0.37 | 0.16 | 0.4 | < 0.05 | 0.26
Al (ppb) | 290 | 249 | 848 | 356 | 244 | 470 | 331 | 334 | 284 | 262
Al_d (ppb) | 26 | 29 | 468 | 47 | 24 | 223 | 47 | 21 | 32 | 14
As (ppb) | 275 | 137 | 70.1 | 129 | 152 | 67.5 | 134 | 185 | 176 | 91.5
As_d (ppb) | 18.2 | 37.2 | 20.9 | 53 | 58.1 | 21 | 27 | 49 | 16.2 | 15
B (ppb) | 30 | 32 | 34 | 28 | 26 | 27 | 28 | 30 | 33 | 25
B_d (ppb) | 28 | 32 | 30 | 29 | 24 | 24 | 26 | 28 | 33 | 27
Ba (ppb) | 10.5 | 10.9 | 11.3 | 11.5 | 11.1 | 11.5 | 10.5 | 11 | 10.8 | 8.68
Ba_d (ppb) | 15.4 | 11.4 | 10.4 | 10.3 | 11.9 | 10.9 | 10.4 | 10.2 | 9.72 | 8.76
Be (ppb) | 0.568 | 0.307 | 1.04 | 0.718 | 0.638 | 0.721 | 0.573 | 0.603 | 0.61 | 0.534
Be_d (ppb) | 0.9 | 0.22 | 0.91 | 0.457 | 0.424 | 0.582 | 0.34 | 0.293 | 0.357 | 0.254
Bi (ppb) | 0.05 | 0.02 | 0.21 | 0.03 | 0.02 | 0.02 | 0.03 | 0.04 | 0.03 | 0.03
Bi_d (ppb) | 0.3 | < 0.01 | 0.01 | < 0.01 | < 0.01 | 0.03 | 0.03 | < 0.01 | < 0.01 | < 0.01
Ca (ppb) | 332000 | 328000 | 293000 | 354000 | 266000 | 310000 | 366000 | 369000 | 382000 | 327000
Ca_d (ppb) | 365000 | 356000 | 321000 | 360000 | 258000 | 281000 | 346000 | 349000 | 371000 | 342000
Cd (ppb) | 41.2 | 64.4 | 354 | 105 | 65.5 | 334 | 132 | 95.5 | 84.9 | 56.6
Cd_d (ppb) | 42 | 67 | 288 | 107 | 68.9 | 340 | 141 | 101 | 85.6 | 59.2
Co (ppb) | 10.7 | 9.14 | 20.2 | 17 | 15.5 | 13.9 | 15.9 | 15.4 | 17.2 | 15.4
Co_d (ppb) | 10 | 9.2 | 19.8 | 17 | 14.2 | 13.4 | 15.6 | 15.7 | 15.6 | 16.9
Cr (ppb) | 1.06 | 0.4 | 3.53 | 0.33 | 0.22 | 0.27 | 0.17 | 0.17 | 0.2 | 0.22
Cr_d (ppb) | 1.4 | < 0.08 | < 0.08 | < 0.08 | 0.08 | < 0.08 | < 0.08 | < 0.08 | < 0.08 | < 0.08
Cs (ppb) | 6 | 5.3 | 6 | 5.8 | 6.4 | 6.7 | 6.6 | 6.9 | 6.9 | 7.1
Cs_d (ppb) | 6.84 | 6.3 | 5.7 | 5.7 | 6.7 | 5.6 | 6.1 | 6 | 6.1 | 5.8
Cu (ppb) | 272 | 252 | 920 | 263 | 234 | 423 | 257 | 311 | 311 | 226
Cu_d (ppb) | 95.1 | 135 | 801 | 165 | 145 | 365 | 130 | 62 | 118 | 83
Fe (ppb) | 47700 | 40200 | 51300 | 59500 | 47500 | 57400 | 51900 | 55900 | 54500 | 47000
Fe_d (ppb) | 23500 | 30900 | 36700 | 49300 | 37800 | 42400 | 35200 | 40000 | 32500 | 32500
Ga (ppb) | 0.8 | 1 | 1.9 | 0.7 | 0.3 | 1.6 | 1.1 | 1 | 0.8 | 0.9
Ga_d (ppb) | 0.1 | 0.2 | 0.3 | < 0.1 | < 0.1 | 0.3 | 0.4 | 0.3 | 0.4 | 0.6
Ge (ppb) | 0.9 | 0.8 | 1.6 | 1.4 | 1.4 | 1.4 | 1.2 | 1.2 | 1.3 | 1.1
Ge_d (ppb) | < 0.1 | 0.9 | 1.1 | 1.1 | 0.7 | 1 | 0.8 | 0.9 | 0.6 | 0.8
Hf (ppb) | < 0.1 | 0.2 | < 0.1 | < 0.1 | 0.1 | 0.2 | < 0.1 | < 0.1 | < 0.1 | < 0.1
Hf_d (ppb) | < 0.1 | 0.2 | < 0.1 | < 0.1 | < 0.1 | < 0.1 | < 0.1 | < 0.1 | 0.1 | < 0.1
Hg (ppb) | < 0.1 | < 0.01 | 0.05 | < 0.01 | < 0.01 | < 0.01 | < 0.01 | < 0.01 | < 0.01 | < 0.01
Hg_d (ppb) | < 0.01 | < 0.1 | < 0.1 | 0.01 | < 0.01 | < 0.01 | < 0.01 | < 0.01 | < 0.01 | < 0.01
In (ppb) | < 0.1 | 0.3 | 1 | 0.4 | 0.3 | 0.5 | 0.4 | 0.5 | 0.32 | 0.4
In_d (ppb) | < 0.1 | < 0.1 | < 0.1 | < 0.1 | < 0.1 | < 0.1 | 0.1 | < 0.1 | < 0.01 | < 0.1
K (ppb) | 9830 | 9640 | 7910 | 10100 | 7760 | 10600 | 11000 | 10900 | 11300 | 8900
K_d (ppb) | 11800 | 10600 | 7890 | 9940 | 7000 | 9150 | 9610 | 9740 | 10800 | 9370
Li (ppb) | 19.4 | 23.4 | 24.8 | 26 | 19.6 | 20.1 | 24.4 | 24.8 | 28 | 18.8
Li_d (ppb) | 25.2 | 20.3 | 26 | 23.9 | 21.8 | 18.2 | 20.3 | 23.1 | 27.7 | 20.9
Mg (ppb) | 201000 | 179000 | 214000 | 204000 | 164000 | 185000 | 210000 | 218000 | 231000 | 185000
Mg_d (ppb) | 212000 | 184000 | 226000 | 207000 | 150000 | 162000 | 215000 | 219000 | 234000 | 203000
Mn (ppb) | 18900 | 15600 | 29900 | 32500 | 23700 | 23000 | 25800 | 26600 | 27100 | 23300
Mn_d (ppb) | 17700 | 16100 | 30900 | 30600 | 24700 | 23600 | 26700 | 26800 | 26806 | 24000
Mo (ppb) | 1.44 | 0.74 | 0.52 | 0.48 | 1.09 | 0.18 | 0.55 | 0.92 | 0.7 | 0.66
Mo_d (ppb) | 1.7 | 0.21 | < 0.04 | 0.22 | 0.25 | 0.06 | 0.1 | 0.23 | < 0.4 | 0.1
Na (ppb) | 7630 | 7110 | 8540 | 9000 | 7120 | 8390 | 9920 | 10200 | 10100 | 8470
Na_d (ppb) | 7700 | 7490 | 9200 | 9260 | 6460 | 6980 | 9570 | 9890 | 9840 | 9690
Nb (ppb) | < 0.1 | < 0.1 | < 0.1 | < 0.1 | < 0.1 | < 0.1 | < 0.1 | < 0.1 | < 0.01 | < 0.1
Nb_d (ppb) | < 0.1 | < 0.1 | < 0.1 | < 0.1 | < 0.1 | < 0.1 | < 0.1 | < 0.1 | 0.09 | < 0.1
Ni (ppb) | 38.8 | 34 | 79 | 58.8 | 51.8 | 54.4 | 56.1 | 55.6 | 61.6 | 46.8
Ni_d (ppb) | 107 | 34.9 | 71.3 | 58.2 | 52.4 | 50 | 59 | 57 | 56.8 | 50
P (ppb) | 26 | 17 | 63 | 21 | 10 | 14 | 16 | 18 | 11 | 28
P_d (ppb) | 100 | < 3 | < 3 | < 3 | < 3 | < 3 | < 3 | < 3 | < 3 | < 3
Pb (ppb) | 14.1 | 12.4 | 33.2 | 37.7 | 18.8 | 43.5 | 31.8 | 29.5 | 19.9 | 15.9
Pb_d (ppb) | 6.1 | < 0.09 | 1.76 | 0.61 | 0.1 | 1.1 | 0.68 | 0.34 | < 0.09 | < 0.09
Rb (ppb) | 36.4 | 27.6 | 30.9 | 34.7 | 46.8 | 32.1 | 33 | 35.3 | 35.4 | 35.8
Rb_d (ppb) | 31.3 | 34.2 | 29.5 | 35.2 | 33 | 39.1 | 34.7 | 33.3 | 32.7 | 31.7
Re (ppb) | 0.2 | < 0.1 | 0.2 | 0.2 | 0.2 | 0.1 | 0.2 | 0.2 | 0.2 | 0.1
Re_d (ppb) | 4.3 | 0.1 | < 0.1 | 0.2 | 0.2 | 0.1 | 0.1 | 0.2 | 0.2 | 0.1
S (ppb) | 627000 | 575000 | 630000 | 653000 | 528000 | 537000 | 586000 | 564000 | 776000 | 577000
S_d (ppb) | 775000 | 583000 | 651000 | 644000 | 466000 | 611000 | 679000 | 688000 | 651000 | 623000
Sb (ppb) | < 0.9 | < 0.9 | < 0.9 | < 0.9 | < 0.9 | < 0.9 | < 0.9 | < 0.9 | < 0.9 | < 0.9
Sb_d (ppb) | < 0.9 | < 0.9 | < 0.9 | < 0.9 | < 0.9 | < 0.9 | < 0.9 | < 0.9 | < 0.9 | < 0.9
Se (ppb) | 0.1 | 0.11 | 0.19 | 0.08 | 0.15 | 0.14 | 0.05 | 0.07 | 0.05 | 0.05
Se_d (ppb) | < 0.04 | 0.1 | 0.2 | 0.08 | 0.06 | 0.15 | 0.08 | 0.07 | 0.07 | 0.09
Si (ppb) | 6380 | 7160 | 6840 | 9200 | 5880 | 6830 | 7130 | 7390 | 7670 | 5630
Si_d (ppb) | 13000 | 6940 | 6720 | 9410 | 5600 | 6210 | 6330 | 6600 | 7400 | 6220
Sn (ppb) | 0.06 | 0.24 | 8.5 | < 0.06 | 0.08 | < 0.06 | < 0.06 | 0.07 | < 0.06 | < 0.06
Sn_d (ppb) | < 0.06 | < 0.06 | < 0.06 | 0.06 | 0.07 | < 0.06 | < 0.06 | < 0.06 | < 0.06 | 0.23
Sr (ppb) | 283 | 249 | 250 | 278 | 245 | 258 | 272 | 272 | 287 | 228
Sr_d (ppb) | 240 | 282 | 241 | 266 | 259 | 254 | 279 | 278 | 263 | 247
Ta (ppb) | < 0.1 | < 0.1 | < 0.1 | < 0.1 | < 0.1 | < 0.1 | < 0.1 | < 0.1 | < 0.1 | < 0.1
Ta_d (ppb) | 0.5 | < 0.1 | < 0.1 | < 0.1 | < 0.1 | < 0.1 | < 0.1 | < 0.1 | < 0.1 | < 0.1
Te (ppb) | 0.9 | 0.5 | 1.7 | 0.9 | 1.1 | 0.7 | 0.5 | 0.7 | 0.6 | 1.1
Te_d (ppb) | 1.6 | < 0.1 | 0.3 | < 0.1 | < 0.1 | < 0.1 | < 0.1 | < 0.1 | < 0.1 | < 0.1
Th (ppb) | 0.7 | 0.5 | 1 | 0.3 | 0.6 | 0.3 | 0.1 | 0.2 | 0.1 | 0.2
Th_d (ppb) | < 0.1 | 0.3 | < 0.1 | < 0.1 | 0.5 | < 0.1 | < 0.1 | < 0.1 | < 0.1 | 0.1
Ti (ppb) | 0.25 | 0.48 | 0.18 | 0.44 | 0.4 | 0.11 | 0.24 | 0.27 | 0.19 | 0.1
Ti_d (ppb) | 0.6 | 0.09 | 0.12 | < 0.07 | 0.08 | 0.12 | 0.11 | 0.08 | < 0.1 | 0.14
Tl (ppb) | 4.67 | 4.72 | 6.36 | 6.03 | 5.81 | 5.6 | 6.14 | 6.12 | 6.08 | 4.71
Tl_d (ppb) | 2.8 | 4.84 | 5.65 | 6 | 6.63 | 5.72 | 6.47 | 6.44 | 5.32 | 4.89
U (ppb) | 4.26 | 2.41 | 3.11 | 2.41 | 2.7 | 2.04 | 2.45 | 3.13 | 3.06 | 2.09
U_d (ppb) | 1.4 | 1.28 | 1.53 | 1.24 | 1.15 | 0.965 | 0.68 | 0.793 | 0.787 | 0.449
V (ppb) | 0.16 | 0.14 | 0.37 | 0.16 | 0.1 | 0.09 | 0.16 | 0.18 | 0.14 | 0.1
V_d (ppb) | < 0.01 | < 0.01 | 0.02 | 0.02 | < 0.01 | 0.01 | 0.02 | 0.04 | 0.01 | 0.02
W (ppb) | 0.03 | < 0.02 | < 0.02 | < 0.02 | 200 | 3.26 | 0.11 | 11.5 | 0.97 | 2.86
W_d (ppb) | 0.09 | < 0.02 | < 0.02 | < 0.02 | 5.01 | 0.64 | < 0.02 | 0.29 | 0.06 | 0.06
Zn (ppb) | 22800 | 25600 | 89400 | 53100 | 39900 | 96200 | 62400 | 56200 | 50300 | 36900
Zn_d (ppb) | 25200 | 26800 | 87200 | 54100 | 44600 | 88100 | 58300 | 52300 | 50800 | 38700
Zr (ppb) | < 2 | < 2 | < 2 | < 2 | < 2 | < 2 | < 2 | < 2 | < 2 | < 2
Zr_d (ppb) | < 2 | < 2 | < 2 | < 2 | < 2 | < 2 | < 2 | < 2 | < 2 | < 2
Cl (ppm)* | 10.3 | 15 | 16.3 | 14.4 | 14.1 | 18 | < 5 | 20.5 | 20.6 | 15
F (ppm)* | 0.39 | < 2.5 | < 2.5 | < 2.5 | < 2.5 | < 2.5 | 6.84 | < 2.5 | < 2.5 | na
NO3 (ppm)* | < 0.1 | 10.9 | 0.38 | < 1 | < 1 | < 2.5 | < 2.5 | < 2.5 | < 2.5 | na
SO4 (ppm)* | 2119 | 1864 | 1987 | 1848 | 1875 | 1787 | 118 | 1871 | 2084 | 2000
Rare Earth Elements
Sc (ppb) | 0.2 | 0.7 | 2.4 | 1.2 | 0.4 | 0.5 | 0.4 | 0.4 | 0.4 | 0.5
Sc_d (ppb) | 0.052 | 1 | 0.3 | 1.1 | 0.2 | 0.3 | 0.4 | 0.3 | 0.3 | 0.4
Y (ppb) | 2.63 | 1.39 | 5.34 | 2.91 | 2.81 | 3.48 | 2.4 | 2.62 | 2.44 | 2.38
Y_d (ppb) | 0.3 | 0.47 | 4.47 | 1.15 | 0.91 | 2.93 | 0.87 | 0.36 | 0.46 | 0.6
La (ppb) | 0.5 | 0.4 | 1.5 | 0.6 | 0.5 | 0.7 | 0.4 | 0.5 | 0.56 | 0.6
La_d (ppb) | < 0.1 | 0.1 | 1.3 | 0.2 | 0.1 | 0.7 | 0.2 | < 0.1 | 0.06 | 0.2
Ce (ppb) | 1.42 | 1.04 | 5.13 | 2.32 | 1.3 | 1.81 | 1.23 | 1.43 | 1.35 | 1.56
Ce_d (ppb) | 0.07 | 0.22 | 2.61 | 0.53 | 0.21 | 1.22 | 0.25 | 0.08 | 0.07 | 0.31
Pr (ppb) | 0.2 | 0.1 | 0.4 | 0.2 | 0.2 | 0.2 | 0.2 | 0.2 | 0.17 | 0.2
Pr_d (ppb) | < 0.1 | < 0.1 | 0.3 | < 0.1 | < 0.1 | 0.2 | < 0.1 | < 0.1 | < 0.01 | < 0.1
Nd (ppb) | 0.9 | 0.6 | 2 | 1 | 0.8 | 0.9 | 0.8 | 0.9 | 0.8 | 1
Nd_d (ppb) | < 0.1 | < 0.1 | 1.3 | 0.2 | < 0.1 | 0.6 | 0.1 | < 0.1 | 0.02 | 0.1
Sm (ppb) | 0.3 | 0.2 | 0.6 | 0.3 | 0.3 | 0.3 | 0.2 | 0.3 | 0.25 | 0.3
Sm_d (ppb) | < 0.1 | < 0.1 | 0.4 | < 0.1 | < 0.1 | 0.2 | < 0.1 | < 0.1 | < 0.01 | < 0.1
Eu (ppb) | 0.1 | < 0.1 | 0.3 | 0.2 | 0.2 | 0.1 | 0.1 | 0.2 | 0.1 | 0.2
Eu_d (ppb) | < 0.1 | < 0.1 | 0.2 | < 0.1 | < 0.1 | 0.1 | < 0.1 | < 0.1 | < 0.01 | < 0.1
Gd (ppb) | 0.48 | 0.29 | 1.03 | 0.55 | 0.48 | 0.51 | 0.41 | 0.5 | 0.43 | 0.56
Gd_d (ppb) | 0.02 | 0.04 | 0.76 | 0.09 | 0.07 | 0.39 | 0.06 | 0.02 | 0.02 | 0.05
Tb (ppb) | < 0.1 | < 0.1 | 0.2 | < 0.1 | < 0.1 | < 0.1 | < 0.1 | < 0.1 | 0.06 | < 0.1
Tb_d (ppb) | < 0.1 | < 0.1 | 0.1 | < 0.1 | < 0.1 | < 0.1 | < 0.1 | < 0.1 | < 0.01 | < 0.1
Dy (ppb) | 0.4 | 0.2 | 0.8 | 0.4 | 0.4 | 0.4 | 0.3 | 0.4 | 0.32 | 0.4
Dy_d (ppb) | < 0.1 | < 0.1 | 0.6 | < 0.1 | < 0.1 | 0.3 | < 0.1 | < 0.1 | 0.02 | < 0.1
Ho (ppb) | < 0.1 | < 0.1 | 0.1 | < 0.1 | < 0.1 | < 0.1 | < 0.1 | < 0.1 | 0.06 | < 0.1
Ho_d (ppb) | < 0.1 | < 0.1 | 0.1 | < 0.1 | < 0.1 | < 0.1 | < 0.1 | < 0.1 | < 0.01 | < 0.1
Er (ppb) | 0.2 | < 0.1 | 0.3 | 0.2 | 0.2 | 0.2 | 0.1 | 0.2 | 0.15 | 0.2
Er_d (ppb) | < 0.1 | < 0.1 | 0.3 | < 0.1 | < 0.1 | 0.2 | < 0.1 | < 0.1 | < 0.01 | < 0.1
Tm (ppb) | < 0.1 | < 0.1 | < 0.1 | < 0.1 | < 0.1 | < 0.1 | < 0.1 | < 0.1 | 0.02 | < 0.1
Tm_d (ppb) | < 0.1 | < 0.1 | < 0.1 | < 0.1 | < 0.1 | < 0.1 | < 0.1 | < 0.1 | < 0.01 | < 0.1
Yb (ppb) | 0.1 | < 0.1 | 0.2 | 0.1 | 0.1 | 0.1 | < 0.1 | 0.1 | 0.08 | 0.1
Yb_d (ppb) | < 0.1 | < 0.1 | 0.2 | < 0.1 | < 0.1 | 0.1 | < 0.1 | < 0.1 | < 0.01 | < 0.1
Lu (ppb) | < 0.1 | < 0.1 | < 0.1 | < 0.1 | < 0.1 | < 0.1 | < 0.1 | < 0.1 | < 0.1 | < 0.1
Lu_d (ppb) | < 0.1 | < 0.1 | < 0.1 | < 0.1 | < 0.1 | < 0.1 | < 0.1 | < 0.1 | < 0.1 | 0.6
Total REE (ppb) | 7.63 | 5.27 | 20.4 | 10.18 | 7.89 | 9.4 | 6.79 | 7.95 | 7.24 | 8.2
Total LREE (ppb) | 3.9 | 2.68 | 10.96 | 5.17 | 3.78 | 4.52 | 3.34 | 4.03 | 3.66 | 4.42
Total HREE (ppb) | 3.53 | 1.89 | 7.04 | 3.81 | 3.71 | 4.38 | 3.05 | 3.52 | 3.18 | 3.28
Total REE_d (ppb) | 1.042 | 2.38 | 13.04 | 3.77 | 2.04 | 7.44 | 2.38 | 1.36 | 1.04 | 2.71
Total REE % dissolved | 13.65662 | 45.16129 | 63.92157 | 37.0334 | 25.85551 | 79.14894 | 35.05155 | 17.10692 | 14.36464 | 33.04878
Total LREE_d (ppb) | 0.34 | 0.56 | 6.87 | 1.17 | 0.58 | 3.41 | 0.76 | 0.35 | 0.185 | 0.81
Total LREE % dissolved | 8.717949 | 20.89552 | 62.68248 | 22.63056 | 15.34392 | 75.44248 | 22.75449 | 8.684864 | 5.054645 | 18.32579
Total HREE_d (ppb) | 0.65 | 0.82 | 5.87 | 1.5 | 1.26 | 3.73 | 1.22 | 0.71 | 0.555 | 1.5
Total HREE % dissolved | 18.4136 | 43.38624 | 83.38068 | 39.37008 | 33.96226 | 85.15982 | 40 | 20.17045 | 17.45283 | 45.73171
Notes:
Results designated with a "d" (e.g. Eu_d) are dissolved concentrations. |  |  |  |  | LREE - light REEs (La, Ce, Pr, Nd, Sm, Eu, Gd)
pH, temperature, dissolved oxygen (DO), and conductivity measured in the field. |  |  |  |  | mg/L - milligrams per liter
Total REEs (includes REE + Sc), LREEs, and HREEs non-detects were included at half the reporting limit. |  |  |  |  | ppm - parts per million
gpm - gallons per minute |  |  |  |  | ppb - parts per billion
HREE - heavy REEs (Tb,Dy, Ho, Er, Tm, Yb, Lu, Y) |  |  |  |  | uS/cm - microsiemens per centimeter
L/min - liters per minute
E - estimated, informational purposes, holding time exceedence or other issue
* - anion data is for information purposes (sample exceeded holding time or other) except for the late July 2024 results.

## EagleGW
Eagle Mine North Groundwater Extraction Trench Water Data Summary
SampleID | EM-GWN-001 | EM-GWN-01-23-001 | EM-GW-02-23-001 | EMGWN03-23-001 | EM-GWN-04-23-001 | EM-GWN-01-24-001 | EM-GWN-02-24-001 | EM-GWN-03-24-001 | EM-GWN-04-24-001 | EM-GWN-05-24-001
Date Sampled | 2022-10-28 | 2023-04-20 | 2023-05-25 | 2023-08-02 | 2023-09-29 | 2024-05-07 | 2024-05-30 | 2024-06-13 | 2024-06-28 | 2024-07-26
pH | 6.63 | 6.39 | 6.54 | 6.52 | 6.56 | 6.33 | 6.52 | 6.45 | 6.41 | 6.21
Temperature (oC) | 11.3 | 11.1 | 13.4 | 14.5 | na | 8.8 | 11.7 | 12.6 | 10.3 | 18.6
DO (mg/L) | 2.52 | 2.95 | 2.21 | 2.91 | 5.21 | 2.48 | 2.42 | 4.75 | 5.58 | 5.36
Conductivity (uS/cm) | 2560 | 2200 | 2430 | 2560 | 2850 | 2500 | 2720 | 2680 | 1679 | 2750
Flow (gpm) | na | na | na | na | na | na | na | na | na | na
Flow (L/min) | na | na | na | na | na | na | na | na | na | na
Alkalinity (mg/L as CaCO3) | 79 | 67 E | 106 E | < 10 E | < 10 E | 42.7 | 55.1 | 30.4 | na | 8
Au (ppb) | < 0.01 | < 0.01 | < 0.01 | < 0.01 | < 0.01 | < 0.01 | < 0.01 | < 0.01 | < 0.01 | < 0.01
Au_d (ppb) | < 0.01 | < 0.01 | < 0.01 | < 0.01 | < 0.01 | < 0.01 | < 0.01 | < 0.01 | < 0.01 | < 0.01
Ag (ppb) | < 0.05 | < 0.05 | < 0.05 | < 0.05 | < 0.05 | < 0.05 | 0.41 | < 0.05 | < 0.05 | < 0.05
Ag_d (ppb) | 0.9 | < 0.05 | < 0.05 | < 0.05 | < 0.05 | < 0.05 | 0.06 | 0.06 | 0.06 | 0.24
Al (ppb) | 124 | 634 | 252 | 188 | 9 | 438 | 347 | 25 | < 1 | 4
Al_d (ppb) | 91 | 491 | 255 | 67 | < 1 | 160 | 60 | 162 | 5 | 6
As (ppb) | 364 | 238 | 302 | 328 | 41.6 | 295 | 289 | 44.6 | 1.9 | 5.6
As_d (ppb) | 344 | 231 | 303 | 293 | 16 | 260 | 238 | 20 | 1.1 | 0.7
B (ppb) | 169 | 105 | 92 | 141 | 128 | 119 | 125 | 123 | 142 | 109
B_d (ppb) | 146 | 106 | 123 | 111 | 109 | 121 | 115 | 120 | 123 | 122
Ba (ppb) | 13.9 | 11.8 | 12 | 13 | 11.5 | 12.7 | 11.9 | 11 | 9.93 | 9.49
Ba_d (ppb) | 15.6 | 13 | 11.9 | 12.2 | 12.7 | 13.4 | 12.1 | 10.6 | 9.31 | 9.85
Be (ppb) | 0.22 | 0.385 | 0.2 | 0.288 | 0.041 | 0.408 | 0.292 | 0.061 | 0.024 | 0.016
Be_d (ppb) | 0.5 | 0.4 | 0.319 | 0.196 | 0.019 | 0.338 | 0.228 | 0.054 | 0.018 | 0.021
Bi (ppb) | 0.01 | 0.06 | < 0.01 | < 0.01 | < 0.01 | < 0.01 | < 0.01 | < 0.01 | < 0.01 | < 0.01
Bi_d (ppb) | 0.3 | < 0.01 | < 0.01 | < 0.01 | < 0.01 | 0.02 | < 0.01 | < 0.01 | < 0.01 | < 0.01
Ca (ppb) | 225000 | 202000 | 181000 | 225000 | 163000 | 213000 | 217000 | 219000 | 203000 | 186000
Ca_d (ppb) | 213000 | 216000 | 210000 | 220000 | 157000 | 197000 | 203000 | 201000 | 185000 | 195000
Cd (ppb) | 1.08 | 1.02 | 0.688 | 1.54 | 0.466 | 0.889 | 0.704 | 0.533 | 0.54 | 0.301
Cd_d (ppb) | 1.3 | 0.999 | 0.576 | 0.876 | 0.485 | 0.818 | 0.775 | 1.08 | 0.47 | 0.38
Co (ppb) | 6.93 | 8.22 | 8.7 | 7.98 | 6.91 | 8.51 | 9.17 | 9.14 | 9.04 | 7.43
Co_d (ppb) | 6.2 | 8.17 | 8.43 | 8.16 | 6.34 | 8.72 | 8.97 | 9.3 | 7.97 | 7.8
Cr (ppb) | 0.35 | 0.22 | 0.2 | 0.11 | < 0.08 | 0.15 | < 0.08 | < 0.08 | < 0.08 | < 0.08
Cr_d (ppb) | 0.5 | < 0.08 | < 0.08 | < 0.08 | 0.74 | 0.08 | < 0.08 | 0.09 | < 0.08 | < 0.08
Cs (ppb) | 10.6 | 6.1 | 7.6 | 9.2 | 9.8 | 9.3 | 9.2 | 9.5 | 9.6 | 10.4
Cs_d (ppb) | 12 | 7.4 | 8.1 | 8.9 | 10.4 | 8 | 8.3 | 8.7 | 8.3 | 8.5
Cu (ppb) | 2 | 3.7 | 2.5 | 2.2 | 1.5 | 2.8 | 3.8 | 5.2 | 1.8 | 1.4
Cu_d (ppb) | 23.8 | 2.9 | 1.9 | 2.2 | 1.2 | 16 | 13 | 42 | 7.4 | 7.4
Fe (ppb) | 126000 | 95200 | 112000 | 166000 | 66700 | 131000 | 145000 | 79000 | 68200 | 51600
Fe_d (ppb) | 133000 | 95600 | 118000 | 168000 | 58700 | 118000 | 129000 | 65200 | 61500 | 46000
Ga (ppb) | 0.7 | 0.7 | 0.6 | 0.2 | < 0.1 | 0.9 | 0.8 | 0.8 | 0.8 | 1
Ga_d (ppb) | 0.5 | 0.7 | 0.5 | 0.2 | 0.2 | 0.8 | 0.8 | 0.8 | 0.8 | 1.4
Ge (ppb) | 4.7 | 1.1 | 3.8 | 4.2 | 1.9 | 2.9 | 3.4 | 1.7 | 1.3 | 1.2
Ge_d (ppb) | < 0.1 | 3.2 | 3.6 | 4 | 1 | 3 | 3 | 2 | 1 | 1.1
Hf (ppb) | < 0.1 | 0.2 | < 0.1 | < 0.1 | 0.1 | < 0.1 | < 0.1 | < 0.1 | < 0.1 | < 0.1
Hf_d (ppb) | < 0.1 | < 0.1 | < 0.1 | < 0.1 | < 0.1 | < 0.1 | < 0.1 | < 0.1 | < 0.1 | < 0.1
Hg (ppb) | < 0.1 | < 0.01 | 0.07 | < 0.01 | < 0.01 | < 0.01 | < 0.01 | < 0.01 | < 0.01 | < 0.01
Hg_d (ppb) | < 0.01 | < 0.1 | < 0.1 | < 0.01 | < 0.01 | < 0.01 | < 0.01 | < 0.01 | < 0.01 | < 0.01
In (ppb) | < 0.1 | < 0.1 | < 0.1 | < 0.1 | < 0.1 | < 0.1 | < 0.1 | < 0.1 | < 0.01 | < 0.1
In_d (ppb) | < 0.1 | < 0.1 | < 0.1 | < 0.1 | < 0.1 | < 0.1 | < 0.1 | < 0.1 | < 0.01 | < 0.1
K (ppb) | 9920 | 8150 | 7750 | 10200 | 7840 | 9130 | 15000 | 10600 | 9830 | 8430
K_d (ppb) | 11500 | 9060 | 8320 | 10000 | 7240 | 8760 | 13100 | 9160 | 8370 | 8890
Li (ppb) | 182 | 105 | 95.1 | 159 | 144 | 130 | 146 | 147 | 181 | 118
Li_d (ppb) | 172 | 96.3 | 138 | 114 | 132 | 141 | 135 | 145 | 154 | 134
Mg (ppb) | 188000 | 151000 | 157000 | 187000 | 151000 | 183000 | 184000 | 192000 | 181000 | 164000
Mg_d (ppb) | 195000 | 155000 | 182000 | 190000 | 137000 | 178000 | 180000 | 189000 | 171000 | 179000
Mn (ppb) | 61900 | 52400 | 55900 | 77600 | 59900 | 58100 | 59100 | 63900 | 59300 | 59700
Mn_d (ppb) | 64800 | 54600 | 60100 | 74700 | 61300 | 61700 | 63100 | 65800 | 58356 | 61800
Mo (ppb) | 2.14 | 1.31 | 1.8 | 1.67 | 0.84 | 1.38 | 1.4 | 0.56 | 0.5 | 0.14
Mo_d (ppb) | 1.8 | 1.26 | 1.64 | 1.73 | 0.59 | 1.89 | 1.42 | 0.52 | 0.5 | 0.1
Na (ppb) | 96600 | 65200 | 72500 | 89800 | 74200 | 81300 | 86500 | 88300 | 91000 | 75300
Na_d (ppb) | 98100 | 65800 | 85300 | 90300 | 67300 | 84300 | 82800 | 85000 | 80600 | 81900
Nb (ppb) | < 0.1 | < 0.1 | < 0.1 | < 0.1 | < 0.1 | < 0.1 | < 0.1 | < 0.1 | < 0.01 | < 0.1
Nb_d (ppb) | < 0.1 | < 0.1 | < 0.1 | < 0.1 | < 0.1 | < 0.1 | < 0.1 | < 0.1 | 0.03 | < 0.1
Ni (ppb) | 15.8 | 17.9 | 17.2 | 18 | 15.2 | 18.5 | 24.6 | 19.1 | 17.3 | 14.9
Ni_d (ppb) | 83.5 | 17.7 | 17.1 | 18.2 | 14.8 | 19 | 20 | 20 | 15.2 | 15
P (ppb) | < 3 | 12 | < 3 | 10 | < 3 | 5 | 12 | 5 | < 3 | 12
P_d (ppb) | 600 | < 3 | < 3 | 4 | < 3 | < 3 | < 3 | < 3 | < 3 | < 3
Pb (ppb) | 0.43 | 0.57 | 0.42 | 1.56 | 0.2 | 0.47 | 0.55 | 0.1 | < 0.09 | < 0.09
Pb_d (ppb) | 5.5 | 0.17 | 0.11 | 0.12 | < 0.09 | < 0.09 | < 0.09 | < 0.09 | < 0.09 | < 0.09
Rb (ppb) | 31.3 | 19.2 | 28 | 29.3 | 41.4 | 26.8 | 25.6 | 27.9 | 27.6 | 29.4
Rb_d (ppb) | 30.1 | 23.5 | 25 | 29.7 | 29.8 | 23.1 | 25 | 25.3 | 24.7 | 26
Re (ppb) | 0.1 | 0.2 | < 0.1 | < 0.1 | < 0.1 | < 0.1 | < 0.1 | < 0.1 | < 0.1 | < 0.1
Re_d (ppb) | 4.5 | < 0.1 | < 0.1 | < 0.1 | < 0.1 | < 0.1 | < 0.1 | < 0.1 | < 0.1 | < 0.1
S (ppb) | 564000 | 472000 | 429000 | 573000 | 479000 | 451000 | 507000 | 510000 | 595000 | 499000
S_d (ppb) | 721000 | 484000 | 496000 | 584000 | 401000 | 568000 | 576000 | 595000 | 464000 | 543000
Sb (ppb) | < 0.9 | < 0.9 | < 0.9 | < 0.9 | < 0.9 | < 0.9 | < 0.9 | < 0.9 | < 0.9 | < 0.9
Sb_d (ppb) | 2.4 | < 0.9 | < 0.9 | < 0.9 | < 0.9 | < 0.9 | < 0.9 | < 0.9 | < 0.9 | < 0.9
Se (ppb) | 0.13 | 0.06 | 0.05 | 0.06 | 0.26 | < 0.04 | < 0.04 | < 0.04 | < 0.04 | 0.05
Se_d (ppb) | 0.8 | 0.04 | 0.07 | 0.08 | 0.13 | 0.1 | < 0.04 | < 0.04 | < 0.04 | 0.07
Si (ppb) | 8720 | 8760 | 6800 | 10200 | 5540 | 8520 | 9610 | 6820 | 7090 | 4280
Si_d (ppb) | < 20 | 9110 | 7896 | 11000 | 5100 | 8940 | 8250 | 6110 | 6230 | 4600
Sn (ppb) | 0.11 | 0.08 | < 0.06 | 0.06 | 0.11 | < 0.06 | < 0.06 | < 0.06 | < 0.06 | < 0.06
Sn_d (ppb) | < 0.06 | < 0.06 | < 0.06 | < 0.06 | < 0.06 | < 0.06 | < 0.06 | < 0.06 | < 0.06 | 0.21
Sr (ppb) | 580 | 518 | 549 | 572 | 525 | 578 | 567 | 589 | 534 | 452
Sr_d (ppb) | 538 | 562 | 510 | 572 | 518 | 556 | 579 | 594 | 493 | 463
Ta (ppb) | < 0.1 | < 0.1 | < 0.1 | < 0.1 | < 0.1 | < 0.1 | < 0.1 | < 0.1 | < 0.1 | < 0.1
Ta_d (ppb) | 0.4 | < 0.1 | < 0.1 | < 0.1 | < 0.1 | < 0.1 | < 0.1 | < 0.1 | < 0.1 | < 0.1
Te (ppb) | < 0.1 | < 0.1 | < 0.1 | < 0.1 | < 0.1 | < 0.1 | < 0.1 | < 0.1 | < 0.1 | < 0.1
Te_d (ppb) | 1 | < 0.1 | < 0.1 | < 0.1 | < 0.1 | < 0.1 | < 0.1 | < 0.1 | < 0.1 | < 0.1
Th (ppb) | 1 | 0.3 | < 0.1 | < 0.1 | 0.2 | < 0.1 | < 0.1 | < 0.1 | < 0.1 | < 0.1
Th_d (ppb) | < 0.1 | 0.1 | < 0.1 | < 0.1 | 0.1 | < 0.1 | < 0.1 | < 0.1 | < 0.1 | < 0.1
Ti (ppb) | 0.56 | 0.17 | 0.12 | 0.2 | 0.3 | 0.25 | 0.24 | 0.32 | 0.08 | < 0.05
Ti_d (ppb) | < 0.05 | 0.1 | 0.1 | < 0.07 | < 0.07 | 0.08 | 0.09 | 0.09 | < 0.1 | < 0.05
Tl (ppb) | 4.28 | 3.75 | 3.74 | 4.27 | 4.18 | 4.37 | 3.88 | 3.82 | 3.07 | 3.34
Tl_d (ppb) | 2.8 | 4.11 | 3.61 | 4.25 | 4.86 | 4.21 | 4.24 | 4.11 | 2.85 | 3.46
U (ppb) | 2.46 | 1.61 | 2.07 | 2.21 | 1.11 | 1.92 | 2.13 | 0.991 | 0.955 | 0.176
U_d (ppb) | 1.3 | 1.69 | 2.08 | 2.19 | 0.796 | 2.49 | 2.03 | 0.825 | 0.742 | 0.08
V (ppb) | 0.1 | 0.1 | 0.07 | 0.1 | 0.02 | 0.09 | 0.09 | 0.04 | 0.02 | 0.01
V_d (ppb) | < 0.01 | 0.08 | 0.06 | 0.03 | < 0.01 | 0.04 | 0.04 | 0.09 | 0.01 | < 0.01
W (ppb) | 0.07 | 0.07 | 0.03 | 0.06 | 2.03 | 0.05 | 0.76 | 2.6 | < 0.02 | 0.03
W_d (ppb) | 0.46 | 0.06 | 0.1 | 0.05 | 0.06 | 0.06 | 0.21 | 0.16 | < 0.02 | < 0.02
Zn (ppb) | 13200 | 13400 | 13400 | 15000 | 10500 | 15500 | 15300 | 13400 | 10100 | 9100
Zn_d (ppb) | 12800 | 14000 | 12600 | 15200 | 11200 | 14000 | 14400 | 11800 | 9940 | 9470
Zr (ppb) | < 2 | < 2 | < 2 | < 2 | < 2 | < 2 | < 2 | < 2 | < 2 | < 2
Zr_d (ppb) | < 2 | < 2 | < 2 | < 2 | < 2 | < 2 | < 2 | < 2 | < 2 | < 2
Cl (ppm)* | 37 | 43.5 | 36.3 | 36.6 | 41.4 | 43.6 | 47.6 | 38 | 41.9 | 33
F (ppm)* | 0.36 | < 2.5 | < 2.5 | < 2.5 | < 2.5 | < 2.5 | < 2.5 | < 2.5 | < 2.5 | na
NO3 (ppm)* | < 0.1 | < 1 | 0.12 | < 1 | < 1 | < 2.5 | < 2.5 | < 2.5 | < 2.5 | na
SO4 (ppm)* | 1838 | 1463 | 1486 | 1652 | 1710 | 1592 | 1593 | 1603 | 1342 | 1700
Rare Earth Elements
Sc (ppb) | < 0.1 | 0.4 | 0.8 | 1.2 | 0.2 | 0.4 | 0.3 | 0.3 | 0.3 | 0.3
Sc_d (ppb) | 0.042 | 0.6 | 0.1 | 1.3 | 0.2 | 0.4 | 0.4 | 0.3 | 0.2 | 0.2
Y (ppb) | 1.56 | 2.59 | 2.4 | 2.04 | 0.13 | 2.82 | 2.39 | 0.25 | < 0.02 | 0.06
Y_d (ppb) | 1.6 | 2.5 | 2.1 | 1.1 | 0.02 | 1.79 | 0.78 | 0.44 | 0.16 | 0.23
La (ppb) | 3.3 | 5.3 | 4.2 | 3.4 | 0.2 | 5.2 | 4.4 | 0.3 | 0.02 | < 0.1
La_d (ppb) | 2.6 | 4.6 | 3.8 | 1.4 | 1.4 | 2.6 | 0.9 | 0.3 | 0.37 | 0.7
Ce (ppb) | 6.83 | 10 | 12.3 | 10.5 | 0.41 | 10.2 | 9.26 | 0.53 | 0.04 | 0.18
Ce_d (ppb) | 4.67 | 11.2 | 7.06 | 3.03 | 1.26 | 3.4 | 1.18 | 0.61 | 0.54 | 0.82
Pr (ppb) | 0.5 | 0.9 | 0.7 | 0.6 | < 0.1 | 0.9 | 0.8 | < 0.1 | < 0.01 | < 0.1
Pr_d (ppb) | 0.4 | 0.7 | 0.6 | 0.2 | < 0.1 | 0.3 | < 0.1 | < 0.1 | 0.03 | < 0.1
Nd (ppb) | 2 | 3.3 | 2.7 | 2.2 | 0.1 | 3.2 | 2.9 | 0.2 | 0.01 | < 0.1
Nd_d (ppb) | 1.2 | 2.5 | 2.2 | 0.5 | 0.2 | 0.8 | 0.3 | 0.2 | 0.11 | 0.2
Sm (ppb) | 0.3 | 0.5 | 0.4 | 0.4 | < 0.1 | 0.5 | 0.5 | < 0.1 | < 0.01 | < 0.1
Sm_d (ppb) | 0.2 | 0.4 | 0.3 | < 0.1 | < 0.1 | 0.2 | < 0.1 | < 0.1 | 0.02 | < 0.1
Eu (ppb) | < 0.1 | 0.1 | < 0.1 | < 0.1 | < 0.1 | 0.1 | < 0.1 | < 0.1 | < 0.1 | < 0.1
Eu_d (ppb) | < 0.1 | < 0.1 | < 0.1 | < 0.1 | < 0.1 | < 0.1 | < 0.1 | < 0.1 | < 0.01 | < 0.1
Gd (ppb) | 0.34 | 0.57 | 0.5 | 0.39 | 0.02 | 0.61 | 0.52 | 0.04 | < 0.01 | 0.01
Gd_d (ppb) | 0.23 | 0.43 | 0.36 | 0.1 | 0.02 | 0.24 | 0.06 | 0.05 | 0.03 | 0.04
Tb (ppb) | < 0.1 | < 0.1 | < 0.1 | < 0.1 | < 0.1 | < 0.1 | < 0.1 | < 0.1 | < 0.01 | < 0.1
Tb_d (ppb) | < 0.1 | < 0.1 | < 0.1 | < 0.1 | < 0.1 | < 0.1 | < 0.1 | < 0.1 | < 0.01 | < 0.1
Dy (ppb) | 0.2 | 0.3 | 0.3 | 0.2 | < 0.1 | 0.3 | 0.3 | < 0.1 | < 0.01 | < 0.1
Dy_d (ppb) | 0.1 | 0.3 | 0.2 | < 0.1 | < 0.1 | 0.2 | < 0.1 | < 0.1 | < 0.01 | < 0.1
Ho (ppb) | < 0.1 | < 0.1 | < 0.1 | < 0.1 | < 0.1 | < 0.1 | < 0.1 | < 0.1 | < 0.01 | < 0.1
Ho_d (ppb) | < 0.1 | < 0.1 | < 0.1 | < 0.1 | < 0.1 | < 0.1 | < 0.1 | < 0.1 | < 0.01 | < 0.1
Er (ppb) | < 0.1 | 0.2 | 0.1 | 0.1 | < 0.1 | 0.2 | 0.1 | < 0.1 | < 0.01 | < 0.1
Er_d (ppb) | < 0.1 | 0.1 | 0.1 | < 0.1 | < 0.1 | 0.1 | < 0.1 | < 0.1 | < 0.01 | < 0.1
Tm (ppb) | < 0.1 | < 0.1 | < 0.1 | < 0.1 | < 0.1 | < 0.1 | < 0.1 | < 0.1 | < 0.01 | < 0.1
Tm_d (ppb) | < 0.1 | < 0.1 | < 0.1 | < 0.1 | < 0.1 | < 0.1 | < 0.1 | < 0.1 | < 0.01 | < 0.1
Yb (ppb) | < 0.1 | < 0.1 | < 0.1 | < 0.1 | < 0.1 | < 0.1 | < 0.1 | < 0.1 | < 0.01 | < 0.1
Yb_d (ppb) | < 0.1 | < 0.1 | < 0.1 | < 0.1 | < 0.1 | 0.1 | < 0.1 | < 0.1 | < 0.01 | < 0.1
Lu (ppb) | < 0.1 | < 0.1 | < 0.1 | < 0.1 | < 0.1 | < 0.1 | < 0.1 | < 0.1 | < 0.1 | < 0.1
Lu_d (ppb) | < 0.1 | < 0.1 | < 0.1 | < 0.1 | < 0.1 | < 0.1 | < 0.1 | < 0.1 | < 0.1 | 0.6
Total REE (ppb) | 15.43 | 24.41 | 24.7 | 21.33 | 1.56 | 24.68 | 21.77 | 2.12 | 0.525 | 1.15
Total LREE (ppb) | 13.32 | 20.67 | 20.85 | 17.54 | 0.88 | 20.71 | 18.43 | 1.22 | 0.135 | 0.44
Total HREE (ppb) | 2.06 | 3.34 | 3.05 | 2.59 | 0.48 | 3.57 | 3.04 | 0.6 | 0.09 | 0.41
Total REE_d (ppb) | 11.392 | 23.63 | 17.12 | 8.08 | 3.6 | 10.38 | 4.12 | 2.4 | 1.545 | 3.24
Total REE % dissolved | 73.8302 | 96.80459 | 69.31174 | 37.88092 | 230.7692 | 42.05835 | 18.92513 | 113.2075 | 294.2857 | 281.7391
Total LREE_d (ppb) | 9.35 | 19.88 | 14.37 | 5.33 | 3.03 | 7.59 | 2.59 | 1.31 | 1.105 | 1.91
Total LREE % dissolved | 70.1952 | 96.17804 | 68.92086 | 30.38769 | 344.3182 | 36.64896 | 14.05317 | 107.377 | 818.5185 | 434.0909
Total HREE_d (ppb) | 2 | 3.15 | 2.65 | 1.45 | 0.37 | 2.39 | 1.13 | 0.79 | 0.24 | 1.13
Total HREE % dissolved | 97.08738 | 94.31138 | 86.88525 | 55.98456 | 77.08333 | 66.94678 | 37.17105 | 131.6667 | 266.6667 | 275.6098
Notes:
Results designated with a "d" (e.g. Eu_d) are dissolved concentrations. | [5 empty] | LREE - light REEs (La, Ce, Pr, Nd, Sm, Eu, Gd)
pH, temperature, dissolved oxygen (DO), and conductivity measured in the field. | [5 empty] | mg/L - milligrams per liter
Total REEs (includes REE + Sc), LREEs, and HREEs non-detects were included at half the reporting limit. | [5 empty] | ppm - parts per million
gpm - gallons per minute | [5 empty] | ppb - parts per billion
HREE - heavy REEs (Tb,Dy, Ho, Er, Tm, Yb, Lu, Y) | [5 empty] | uS/cm - microsiemens per centimeter
E - estimated, informational purposes, holding time exceedence or other issue
* - anion data is for information purposes (sample exceeded holding time or other) except for the late July 2024 results.

## Gladstone
Gladstone WTP Water Data Summary
SampleID | G-WTP-01-22-001 | G-WTP-01-23-001 | G-WTP-02-23-001 | GWTP-03-23-001 | G-WTP-04-23-001 | G-WTP-01-24-001 | G-WTP-02-24-001 | G-WTP-03-24-001 | G-WTP-04-24-001 | G-WTP-05-24-001
Date Sampled | 2022-11-18 | 2023-04-24 | 2023-05-31 | 2023-07-27 | 2023-09-30 | 2024-05-13 | 2024-05-30 | 2024-06-14 | 2024-07-12 | 2024-07-19
pH | 3.67 | 5.2 | 2.8 | 3.04 | 3.44 | 5.5 | 3 | 2.76 | 3 | 3.2
Temperature (oC) | 8.9 | na | na | na | 8.4 | 5.5 | 6.7 | 8.3 | 8.9 | 11.5
DO (mg/L) | 7.61 | 7.33 | 6.87 | na | 8.22 | 8.25 | 7.52 | 5.84 | 6.71 | 7.7
Conductivity (uS/cm) | 1639 | 1564 | na | 2360 | 2146 | 1740 | 2020 | 2760 | 2230 | 2390
Flow (gpm) | 346 | 460 | 430 | 255 | 435 | 300 | 300 | 200 | 265 | 280
Flow (L/min) | 1309.75186 | 1741.2886 | 1627.7263 | 965.27955 | 1646.65335 | 1135.623 | 1135.623 | 757.082 | 1003.13365 | 1059.9148
Alkalinity (mg/L as CaCO3) | < 10 E | < 10 E | < 10 E | < 10 E | < 10 E | < 10 | < 25 | < 25 | na | < 1
Au (ppb) | < 0.01 | < 0.01 | < 0.01 | < 0.01 | < 0.01 | < 0.01 | < 0.01 | < 0.01 | < 0.01 | < 0.01
Au_d (ppb) | < 0.01 | < 0.01 | < 0.01 | < 0.01 | < 0.01 | < 0.01 | < 0.01 | < 0.01 | < 0.01 | < 0.01
Ag (ppb) | < 0.05 | < 0.05 | 0.08 | 0.06 | < 0.05 | < 0.05 | 0.06 | 0.09 | < 0.05 | < 0.05
Ag_d (ppb) | < 0.05 | < 0.05 | 0.13 | < 0.05 | < 0.05 | < 0.05 | < 0.05 | 0.07 | < 0.05 | < 0.05
Al (ppb) | 21200 | 9130 | 13100 | 31800 | 22100 | 9360 | 21200 | 46100 | 29100 | 27000
Al_d (ppb) | 21800 | 4940 | 40100 | 30600 | 14600 | 3310 | 17300 | 38400 | 12700 | 27900
As (ppb) | 18.3 | 11.7 | 66.5 | 43.2 | 33.5 | 13 | 46.2 | 82.9 | 28.5 | 40.6
As_d (ppb) | 2.3 | 1.4 | 147 | 6.3 | 3 | 0.9 | 7.9 | 72 | 5.4 | 13
B (ppb) | 10 | 3 | 3 | 4 | < 2 | 2 | 2 | 3 | 3 | 2
B_d (ppb) | 3 | 4 | 2 | 2 | < 2 | 2 | 2 | 3 | 2 | 2
Ba (ppb) | 9.28 | 8.55 | 7.4 | 8.34 | 8.74 | 9.38 | 9.16 | 16.7 | 9.63 | 8.68
Ba_d (ppb) | 10.4 | 9.74 | 7.45 | 7.79 | 9.96 | 8.98 | 9.08 | 8.09 | 8.21 | 8.45
Be (ppb) | 6.65 | 2.81 | 4.24 | 7.54 | 7.88 | 3.37 | 4.76 | 6.55 | 5.84 | 5.67
Be_d (ppb) | 7.46 | 2.22 | 4.99 | 6.48 | 7.03 | 1.92 | 4.25 | 5.58 | 4.48 | 5.95
Bi (ppb) | 3.92 | 1.36 | 2.88 | 8.39 | 9.03 | 2.14 | 2.65 | 3.44 | 2.11 | 8.74
Bi_d (ppb) | 0.21 | < 0.01 | 2.17 | 2.01 | 0.69 | 0.01 | 0.41 | 2.62 | 0.78 | 1.83
Ca (ppb) | 391000 | 360000 | 95600 | 333000 | 303000 | 347000 | 335000 | 281000 | 333000 | 332000
Ca_d (ppb) | 430000 | 372000 | 267000 | 321000 | 218000 | 333000 | 299000 | 248000 | 172000 | 337000
Cd (ppb) | 60.5 | 33.2 | 60.9 | 78.5 | 80.5 | 31.5 | 56.6 | 120 | 72.3 | 65.9
Cd_d (ppb) | 61.6 | 35.4 | 136 | 81.7 | 62 | 36 | 45.7 | 59 | 46.8 | 66.2
Co (ppb) | 71.4 | 47.7 | 41.8 | 82.5 | 91.3 | 41.9 | 54.3 | 92.5 | 72.9 | 75.8
Co_d (ppb) | 77.2 | 45.2 | 97 | 83.1 | 67.8 | 43.6 | 53.7 | 89.8 | 39.7 | 76.7
Cr (ppb) | 2.21 | 1.19 | 45.5 | 5.7 | 3.41 | 1.36 | 4.04 | 10.7 | 5.35 | 5.65
Cr_d (ppb) | 1.59 | < 0.08 | 12.3 | 5.03 | 1.6 | < 0.08 | 3.35 | 10.2 | 2.24 | 4.9
Cs (ppb) | 5.7 | 2.9 | 8.3 | 7.5 | 5.6 | 3.7 | 5.3 | 10.3 | 6.9 | 9.5
Cs_d (ppb) | 6.72 | 3.8 | 9 | 6.9 | 6.4 | 3.4 | 4.9 | 8.1 | 5.3 | 10.4
Cu (ppb) | 5010 | 2591 | 3200 | 5672 | 5250 | 2580 | 4040 | 8580 | 4920 | 5650
Cu_d (ppb) | 5327 | 2180 | 6610 | 5720 | 3990 | 1840 | 3900 | 7970 | 2550 | 5610
Fe (ppb) | 55200 | 35900 | 82900 | 114000 | 84900 | 38900 | 79900 | 170000 | 86500 | 107000
Fe_d (ppb) | 50900 | 25900 | 198000 | 88800 | 48700 | 26500 | 42400 | 155000 | 35900 | 90700
Ga (ppb) | 3.4 | 1.6 | 19.9 | 6.4 | 4 | 1.6 | 4.3 | 13 | 5.3 | 6
Ga_d (ppb) | 2.2 | 0.6 | 18.8 | 5.7 | 1.9 | 0.3 | 3 | 13 | 4 | 6.4
Ge (ppb) | 2 | 1 | 2.5 | 3.5 | 2.9 | 0.9 | 2.1 | 4.6 | 2.6 | 3
Ge_d (ppb) | 2.4 | 0.9 | 6.6 | 3 | 1.1 | 0.6 | 1 | 4 | 0.8 | 2.7
Hf (ppb) | 0.2 | 1 | < 0.1 | < 0.1 | 0.2 | < 0.1 | < 0.1 | < 0.1 | < 0.1 | 0.6
Hf_d (ppb) | < 0.1 | < 0.1 | < 0.1 | < 0.1 | < 0.1 | < 0.1 | < 0.1 | < 0.1 | < 0.1 | 0.1
Hg (ppb) | < 0.1 | < 0.01 | < 0.01 | < 0.01 | < 0.01 | < 0.01 | < 0.01 | < 0.01 | < 0.01 | < 0.01
Hg_d (ppb) | < 0.01 | < 0.1 | < 0.1 | < 0.01 | < 0.01 | < 0.01 | < 0.01 | < 0.01 | < 0.01 | < 0.01
In (ppb) | 1.1 | 2.5 | 40.4 | 17.3 | 9.4 | 3.1 | 11.5 | 42.6 | 14.6 | 16.8
In_d (ppb) | 1.1 | < 0.1 | 40 | 15.8 | 6.1 | < 0.1 | 9.1 | 40.4 | 12.9 | 15.5
K (ppb) | 1910 | 1400 | 272 | 1970 | 1650 | 1410 | 1300 | 1170 | 1420 | 1760
K_d (ppb) | 2051 B | 1490 | 941 | 1820 | 1260 | 1310 | 1210 | 986 | 627 | 1910
Li (ppb) | 35.3 | 24 | 40.8 | 45.1 | 28.5 | 24.3 | 33.7 | 61.9 | 43.9 | 33.1
Li_d (ppb) | 39.1 | 24.7 | 47.7 | 34.6 | 26.7 | 26.5 | 30.7 | 52.1 | 33.2 | 34.4
Mg (ppb) | 19300 | 14300 | 8350 | 23100 | 18800 | 14800 | 17100 | 29600 | 21700 | 21300
Mg_d (ppb) | 22100 | 14600 | 26700 | 22500 | 13400 | 14500 | 17200 | 28000 | 10800 | 21700
Mn (ppb) | 26100 | 19300 | 7540 | 26700 | 30200 | 17500 | 17300 | 22000 | 21400 | 19500
Mn_d (ppb) | 29300 | 19500 | 22100 | 25700 | 24100 | 18200 | 18400 | 21900 | 20892 | 19500
Mo (ppb) | 1.52 | 1.52 | 5.21 | 4.09 | 3.95 | 1.58 | 4.37 | 5.48 | 2.6 | 4.04
Mo_d (ppb) | 0.09 | 0.1 | 10.7 | 0.46 | 0.21 | 0.13 | 0.46 | 4.28 | < 0.4 | 0.94
Na (ppb) | 4180 | 3880 | 1060 | 3910 | 3700 | 4150 | 3940 | 3770 | 4040 | 3750
Na_d (ppb) | 4810 | 3870 | 3400 | 3920 | 2660 | 3890 | 3710 | 3230 | 1860 | 3960
Nb (ppb) | < 0.1 | < 0.1 | < 0.1 | < 0.1 | < 0.1 | < 0.1 | < 0.1 | < 0.1 | < 0.01 | 0.2
Nb_d (ppb) | < 0.1 | < 0.1 | < 0.1 | < 0.1 | < 0.1 | < 0.1 | < 0.1 | < 0.1 | < 0.01 | < 0.1
Ni (ppb) | 41.3 | 26.8 | 29.2 | 48.9 | 50.5 | 23.6 | 33.2 | 64.7 | 46.9 | 42.9
Ni_d (ppb) | 43.2 B | 25.2 | 62.3 | 49.2 | 37.8 | 25 | 34 | 59 | 23.9 | 43
P (ppb) | 760 | 502 | 742 | 1530 | 1220 | 541 | 1070 | 1870 | 801 | 1440
P_d (ppb) | 8 B | < 3 | 2150 | 267 | 48 | < 3 | 123 | 1600 | 132 | 493
Pb (ppb) | 24.6 | 9.38 | 24.3 | 34.6 | 33.5 | 12.5 | 16.8 | 22.7 | 18.8 | 27.7
Pb_d (ppb) | 22.7 | 1.48 | 22 | 33.8 | 27.3 | 0.6 | 11.3 | 21.3 | 16.3 | 25.3
Rb (ppb) | 15.1 | 8.5 | 8.2 | 20.2 | 18.5 | 10.3 | 10.5 | 14 | 13.9 | 17.4
Rb_d (ppb) | 13.7 | 11.2 | 10.9 | 19.6 | 15.8 | 9.5 | 10.3 | 12 | 14.4 | 24
Re (ppb) | < 0.1 | < 0.1 | < 0.1 | < 0.1 | < 0.1 | < 0.1 | < 0.1 | < 0.1 | < 0.1 | < 0.1
Re_d (ppb) | < 0.1 | < 0.1 | < 0.1 | < 0.1 | < 0.1 | < 0.1 | < 0.1 | < 0.1 | < 0.1 | < 0.1
S (ppb) | 452000 | 353000 | 159000 | 506000 | 396000 | 304000 | 344000 | 455000 | 450000 | 440000
S_d (ppb) | 438000 | 374000 | 489000 | 482000 | 247000 | 358000 | 402000 | 570000 | 249000 | 456000
Sb (ppb) | 1.6 | < 0.9 | 1.5 | 2.3 | 3.6 | < 0.9 | 1.5 | 1.6 | < 0.9 | 2.8
Sb_d (ppb) | < 0.9 | < 0.9 | 2.9 | < 0.9 | < 0.9 | < 0.9 | < 0.9 | 1.1 | < 0.9 | < 0.9
Se (ppb) | 0.27 | 0.19 | 1.71 | 1.28 | 0.99 | 0.22 | 0.94 | 2.22 | 0.87 | 1.09
Se_d (ppb) | 0.19 | 0.05 | 4.17 | 0.76 | 0.34 | 0.08 | 0.36 | 2.39 | 0.3 | 0.72
Si (ppb) | 9560 | 7770 | 3220 | 12900 | 7990 | 8380 | 9180 | 11300 | 10800 | 9320
Si_d (ppb) | 12100 | 7870 | 8536 | 13300 | 7960 | 7630 | 8150 | 9760 | 4900 | 9800
Sn (ppb) | 0.48 | 0.12 | 0.12 | 0.83 | 1.72 | 0.13 | 0.22 | 0.32 | 0.15 | 1.03
Sn_d (ppb) | < 0.06 | < 0.06 | 0.29 | 0.09 | < 0.06 | < 0.06 | < 0.06 | 0.28 | < 0.06 | 0.18
Sr (ppb) | 5830 | 5510 | 1980 | 4980 | 5630 | 6430 | 5920 | 5000 | 5770 | 4840
Sr_d (ppb) | 6919 | 6080 | 3970 | 4970 | 4190 | 5970 | 5890 | 4680 | 3271 | 4810
Ta (ppb) | 0.1 | < 0.1 | < 0.1 | < 0.1 | < 0.1 | < 0.1 | < 0.1 | < 0.1 | < 0.1 | < 0.1
Ta_d (ppb) | < 0.1 | < 0.1 | < 0.1 | < 0.1 | < 0.1 | < 0.1 | < 0.1 | < 0.1 | < 0.1 | < 0.1
Te (ppb) | 11.8 | 3.8 | 12.3 | 31.7 | 30.3 | 4.1 | 10 | 19.4 | 9.7 | 29.3
Te_d (ppb) | 2.9 | 0.2 | 13.6 | 13 | 4.5 | < 0.1 | 3.1 | 16 | 5 | 12.9
Th (ppb) | 2.2 | 1.9 | 5.5 | 6.1 | 4.7 | 0.8 | 2.7 | 7.8 | 4.5 | 4
Th_d (ppb) | 1.2 | < 0.1 | 5.4 | 6.4 | 1.2 | < 0.1 | 3.8 | 13.9 | 3.6 | 3.3
Ti (ppb) | 0.39 | 0.53 | 2.68 | 2.4 | 1.5 | 0.54 | 2.1 | 3.92 | 1.38 | 1.8
Ti_d (ppb) | 0.07 | 0.08 | 6.59 | 0.683 | 0.23 | 0.09 | 0.42 | 3.08 | 0.2 | 0.98
Tl (ppb) | 0.265 | 0.163 | 0.221 | 0.389 | 0.32 | 0.217 | 0.215 | 0.247 | 0.208 | 0.329
Tl_d (ppb) | 0.321 | 0.169 | 0.193 | 0.395 | 0.352 | 0.233 | 0.223 | 0.275 | 0.191 | 0.355
U (ppb) | 8.42 | 3.63 | 12.4 | 10.3 | 9.28 | 3.69 | 6.96 | 12.9 | 7.7 | 8.67
U_d (ppb) | 8.23 | 2.16 | 12.5 | 10.4 | 7.85 | 0.936 | 6.7 | 12.3 | 7.42 | 8.6
V (ppb) | 10.4 | 8.1 | 18.8 | 21.2 | 22.4 | 9.09 | 18.2 | 26.8 | 12 | 18.9
V_d (ppb) | 0.34 | 0.04 | 40.1 | 1.66 | 0.75 | 0.08 | 2.17 | 19.5 | 1.45 | 3.36
W (ppb) | 0.05 | 0.1 | 0.16 | 0.1 | 0.2 | 0.08 | 2.11 | 1.18 | 0.25 | 0.19
W_d (ppb) | < 0.02 | < 0.02 | 0.19 | < 0.02 | 0.03 | 0.03 | 2.22 | 0.11 | 0.05 | 0.05
Zn (ppb) | 19200 | 10400 | 12200 | 19400 | 22400 | 11200 | 15200 | 30500 | 18700 | 16700
Zn_d (ppb) | 20800 | 10300 | 25400 | 19900 | 18700 | 10400 | 14600 | 27600 | 10400 | 16900
Zr (ppb) | < 2 | < 2 | < 2 | < 2 | < 2 | < 2 | < 2 | < 2 | < 2 | < 2
Zr_d (ppb) | < 2 | < 2 | < 2 | < 2 | < 2 | < 2 | < 2 | < 2 | < 2 | < 2
Cl (ppm)* | < 0.5 | < 5 | < 5 | < 5 | < 5 | < 5 | 20.5 | < 5 | < 5 | < 1
F (ppm)* | 8.58 | 4.33 | 8.72 | 10.8 | 11.1 | 3.69 | < 2.5 | 9.11 | 8.25 | na
NO3 (ppm)* | < 0.1 | < 1 | < 0.1 | < 1 | < 1 | < 2.5 | < 2.5 | < 2.5 | < 2.5 | na
SO4 (ppm)* | 1175 | 1093 | 1265 | 1236 | 1165 | 1037 | 1906 | 1290 | 1166 | 1600
Rare Earth Elements
Sc (ppb) | 0.8 | 0.6 | 7.9 | 4.1 | 0.9 | 0.6 | 1.7 | 5.2 | 2.3 | 2.2
Sc_d (ppb) | 0.669 | 0.3 | 7.4 | 4.3 | 0.7 | 0.4 | 1.6 | 5.3 | 2 | 2.3
Y (ppb) | 41.3 | 21.2 | 22.3 | 50.2 | 55.3 | 22.4 | 30.2 | 53.4 | 43.9 | 43.6
Y_d (ppb) | 48 | 19.8 | 46 | 51 | 39 | 15.9 | 31.7 | 53.5 | 25 | 43.1
La (ppb) | 19.8 | 8.1 | 46 | 24 | 18.2 | 7.4 | 16.4 | 44.7 | 22.7 | 21.9
La_d (ppb) | 18.7 | 7.2 | 45.8 | 24.8 | 18.4 | 5.8 | 16.3 | 42.5 | 21.3 | 18.5
Ce (ppb) | 46.8 | 17.9 | 160 | 82 | 41.6 | 17.1 | 44.9 | 136 | 60.4 | 57.6
Ce_d (ppb) | 45.1 | 20.5 | 132 | 77.8 | 41.5 | 11.6 | 43.5 | 125 | 57.3 | 48.7
Pr (ppb) | 6.4 | 2.6 | 7.8 | 8.9 | 5.8 | 2.4 | 7 | 18.8 | 9 | 8.6
Pr_d (ppb) | 6 | 2 | 7.7 | 9.2 | 5.7 | 1.5 | 6.7 | 18.1 | 8.55 | 7.3
Nd (ppb) | 29.2 | 11.4 | 35.4 | 41.5 | 26.1 | 11.2 | 31.7 | 85.6 | 41.1 | 40.3
Nd_d (ppb) | 27.6 | 9.1 | 35.7 | 43.5 | 25.4 | 6.4 | 31.1 | 82.6 | 39.3 | 33.8
Sm (ppb) | 8.8 | 3.5 | 8.5 | 11.8 | 7.8 | 3.5 | 8.3 | 20.7 | 10.7 | 12
Sm_d (ppb) | 8.3 | 2.5 | 8.3 | 12.4 | 7.6 | 1.6 | 7.9 | 20 | 10.4 | 9.6
Eu (ppb) | 4.1 | 1.7 | 2.7 | 4.8 | 3.4 | 1.6 | 3.1 | 6.8 | 4.1 | 4.8
Eu_d (ppb) | 3.8 | 1.2 | 2.5 | 5 | 3.4 | 0.8 | 3 | 6.6 | 4.01 | 3.8
Gd (ppb) | 15.7 | 6.4 | 9.28 | 16.8 | 12.6 | 6.46 | 11.3 | 24.7 | 15.1 | 17.3
Gd_d (ppb) | 14.7 | 4.82 | 8.62 | 17.5 | 12 | 3.46 | 11 | 23.8 | 15.1 | 13.7
Tb (ppb) | 2.3 | 1 | 3.3 | 2.7 | 2 | 0.9 | 1.6 | 3.4 | 2.17 | 2.4
Tb_d (ppb) | 2.2 | 0.7 | 3.3 | 2.6 | 1.9 | 0.5 | 1.5 | 3.3 | 2.12 | 2.1
Dy (ppb) | 11.7 | 4.7 | 6 | 12.6 | 9.5 | 4.7 | 7.8 | 16.4 | 10.5 | 12.3
Dy_d (ppb) | 11 | 3.5 | 5.8 | 13.3 | 9.4 | 2.5 | 7.4 | 15.6 | 10.1 | 10.2
Ho (ppb) | 1.9 | 0.8 | 1 | 2 | 1.6 | 0.8 | 1.2 | 2.6 | 1.67 | 2
Ho_d (ppb) | 1.8 | 0.6 | 0.9 | 2.1 | 1.5 | 0.4 | 1.2 | 2.5 | 1.7 | 1.6
Er (ppb) | 4.4 | 1.7 | 2.2 | 4.5 | 3.6 | 1.7 | 2.9 | 6.1 | 3.8 | 4.4
Er_d (ppb) | 4.2 | 1.3 | 2.1 | 4.9 | 3.6 | 1 | 2.8 | 5.9 | 4.07 | 3.6
Tm (ppb) | 0.5 | 0.2 | 0.7 | 0.5 | 0.4 | 0.2 | 0.3 | 0.7 | 0.44 | 0.5
Tm_d (ppb) | 0.5 | 0.1 | 0.6 | 0.5 | 0.4 | 0.1 | 0.3 | 0.7 | 0.44 | 0.4
Yb (ppb) | 2.6 | 1 | 1.4 | 2.8 | 2.2 | 1 | 1.8 | 3.9 | 2.39 | 2.7
Yb_d (ppb) | 2.5 | 0.7 | 1.3 | 3 | 2.2 | 0.5 | 1.7 | 3.7 | 2.38 | 2.2
Lu (ppb) | 0.3 | 0.1 | 0.1 | 0.3 | 0.3 | 0.1 | 0.2 | 0.5 | 0.3 | 0.3
Lu_d (ppb) | 0.3 | < 0.1 | < 0.1 | 0.4 | 0.3 | < 0.1 | 0.2 | 0.5 | 0.3 | 0.6
Total REE (ppb) | 196.6 | 82.9 | 314.58 | 269.5 | 191.3 | 82.06 | 170.4 | 429.5 | 230.57 | 232.9
Total LREE (ppb) | 130.8 | 51.6 | 269.68 | 189.8 | 115.5 | 49.66 | 122.7 | 337.3 | 163.1 | 162.5
Total HREE (ppb) | 65 | 30.7 | 37 | 75.6 | 74.9 | 31.8 | 46 | 87 | 65.17 | 68.2
Total REE_d (ppb) | 195.369 | 74.37 | 308.07 | 272.3 | 173 | 52.51 | 167.9 | 409.6 | 204.07 | 201.5
Total REE % dissolved | 99.37386 | 89.71049 | 97.93057 | 101.039 | 90.43387 | 63.98976 | 98.53286 | 95.36671 | 88.50674 | 86.51782
Total LREE_d (ppb) | 124.2 | 47.32 | 240.62 | 190.2 | 114 | 31.16 | 119.5 | 318.6 | 155.96 | 135.4
Total LREE % dissolved | 94.95413 | 91.70543 | 89.22427 | 100.2107 | 98.7013 | 62.74668 | 97.39201 | 94.45597 | 95.62232 | 83.32308
Total HREE_d (ppb) | 70.5 | 26.75 | 60.05 | 77.8 | 58.3 | 20.95 | 46.8 | 85.7 | 46.11 | 63.8
Total HREE % dissolved | 108.4615 | 87.13355 | 162.2973 | 102.9101 | 77.83712 | 65.8805 | 101.7391 | 98.50575 | 70.75341 | 93.54839
Notes:
Results designated with a "d" (e.g. Eu_d) are dissolved concentrations. | [5 empty] | LREE - light REEs (La, Ce, Pr, Nd, Sm, Eu, Gd)
pH, temperature, dissolved oxygen (DO), and conductivity measured in the field. | [5 empty] | mg/L - milligrams per liter
Total REEs (includes REE + Sc), LREEs, and HREEs non-detects were included at half the reporting limit. | [5 empty] | na - not available
gpm - gallons per minute | [5 empty] | ppm - parts per million
HREE - heavy REEs (Tb,Dy, Ho, Er, Tm, Yb, Lu, Y) | [5 empty] | ppb - parts per billion
L/minute - liters per minute | [5 empty] | uS/cm - microsiemens per centimeter
B - estimated value, analyte detected in field blank. | [5 empty] | E - estimated, informational purposes, holding time exceedence or other issue
* - anion data is for information purposes (sample exceeded holding time or other) except for the late July 2024 results.

## LDMT
Leadville Mine Drainage Tunnel WTP Water Data Summary
SampleID | LDT-WTP-001 | LDT-WTP-01-23001 | LDT-02-23-001 | LDTWTP03-23-001 | LDT-WTP-04-23001 | LDT-01-24-001 | LDT-02-24-001 | LDT-03-24-001 | LDT-04-24-001 | LDT-05-24-001
Date Sampled | 2022-10-28 | 2023-04-20 | 2023-05-25 | 2023-08-02 | 2023-09-29 | 2024-05-07 | 2024-05-30 | 2024-06-13 | 2024-06-28 | 2024-07-26
pH | 7.05 | 7.08 | 6.96 | 7.23 | 7.4 | 6.61 | 6.1 | 7.01 | 6.7 | 7.18
Temperature (oC) | 11.3 | na | 10.9 | 6.7 | na | 8.5 | 6.7 | 8.5 | 10.6 | 13.3
DO (mg/L) | 7.34 | 7.71 | 7.83 | 7.91 | 7.23 | 7.63 | 7.32 | 6.29 | 8.8 | 7.97
Conductivity (uS/cm) | 402 | 551 | 569 | 570 | 347 | 461 | 531 | 368 | 366 | 440
Flow (gpm) | 1212 | 1160 | 820 | 1190 | 1355 | 1025 | 900 | 969 | 1122 | 1100
Flow (L/min) | 4587.91692 | 4391.0756 | 3104.0362 | 4504.6379 | 5129.23055 | 3880.04525 | 3406.869 | 3668.06229 | 4247.23002 | 4163.951
Alkalinity (mg/L as CaCO3) | 127 | 140 E | 125 E | 129 E | 163 E | 127 | 39.4 | 103 | na | 120
Au (ppb) | < 0.01 | < 0.01 | < 0.01 | < 0.01 | < 0.01 | < 0.01 | < 0.01 | < 0.01 | < 0.01 | < 0.01
Au_d (ppb) | < 0.01 | < 0.01 | < 0.01 | < 0.01 | < 0.01 | < 0.01 | < 0.01 | < 0.01 | < 0.01 | < 0.01
Ag (ppb) | 0.17 | 0.14 | 0.12 | 0.13 | 0.43 | 0.36 | 0.15 | 0.14 | 0.13 | 0.09
Ag_d (ppb) | < 0.05 | < 0.05 | < 0.05 | < 0.05 | < 0.05 | < 0.05 | < 0.05 | < 0.05 | < 0.05 | < 0.05
Al (ppb) | 130 | 160 | 776 | 381 | 294 | 917 | 2960 | 982 | 551 | 143
Al_d (ppb) | 4 | 5 | 21 | 12 | 9 | 8 | 48 | 6 | 3 | 11
As (ppb) | 1.2 | 1.3 | 1.4 | 1 | 1.6 | 1.4 | 3.3 | 1.2 | 0.9 | 0.4
As_d (ppb) | 0.3 | 0.5 | 0.2 | < 0.2 | < 0.2 | 0.5 | < 0.2 | < 0.2 | < 0.2 | < 0.2
B (ppb) | 12 | 6 | 5 | 5 | 5 | 5 | 7 | 5 | 8 | 4
B_d (ppb) | 5 | 10 | 5 | 4 | 4 | 6 | 4 | 5 | 6 | 5
Ba (ppb) | 76.7 | 74.7 | 74.5 | 75.2 | 82.5 | 75.1 | 73.7 | 75.6 | 80.5 | 70.1
Ba_d (ppb) | 93.6 | 78.6 | 73 | 74.5 | 80.5 | 74.6 | 74.9 | 70.6 | 73.9 | 70.5
Be (ppb) | 0.025 | 0.039 | 0.111 | 0.084 | 0.052 | 0.116 | 0.502 | 0.17 | 0.115 | 0.024
Be_d (ppb) | < | 0.007 | 0.026 | 0.022 | < | 0.011 | 0.071 | 0.02 | < | 0.007
Bi (ppb) | < 0.01 | < 0.01 | < 0.01 | 0.08 | < 0.01 | < 0.01 | < 0.01 | < 0.01 | < 0.01 | < 0.01
Bi_d (ppb) | < 0.01 | < 0.01 | < 0.01 | < 0.01 | < 0.01 | < 0.01 | < 0.01 | < 0.01 | < 0.01 | < 0.01
Ca (ppb) | 50400 | 70700 | 61400 | 56700 | 40000 | 51400 | 52400 | 57500 | 60600 | 46400
Ca_d (ppb) | 66500 | 71100 | 68800 | 53800 | 43200 | 51300 | 50000 | 57800 | 58500 | 48800
Cd (ppb) | 7.55 | 11.1 | 48.5 | 26.6 | 10 | 37 | 131 | 45 | 33.2 | 16.9
Cd_d (ppb) | 7.89 | 10.9 | 46.3 | 26.7 | 7.98 | 35.2 | 129 | 47.8 | 31.6 | 17.3
Co (ppb) | 0.388 | 0.625 | 1.92 | 0.741 | 0.321 | 1.42 | 3.88 | 1.73 | 1.33 | 0.548
Co_d (ppb) | 0.364 | 0.565 | 1.81 | 0.722 | 0.296 | 1.44 | 3.85 | 2.14 | 1.22 | 0.55
Cr (ppb) | 0.33 | 0.3 | 0.46 | 0.18 | 0.21 | 0.36 | 1.15 | 0.36 | 0.36 | 0.22
Cr_d (ppb) | < 0.08 | < 0.08 | < 0.08 | < 0.08 | < 0.08 | < 0.08 | < 0.08 | < 0.08 | < 0.08 | < 0.08
Cs (ppb) | 0.2 | < 0.1 | 0.1 | < 0.1 | < 0.1 | 0.1 | 0.1 | 0.1 | 0.1 | < 0.1
Cs_d (ppb) | 0.125 | 0.1 | 0.1 | < 0.1 | 0.1 | 0.1 | 0.2 | 0.2 | 0.1 | 0.1
Cu (ppb) | 5.3 | 6.8 | 58.2 | 17.1 | 14.1 | 51.4 | 203 | 57 | 29 | 8.8
Cu_d (ppb) | 0.6 | 1 | 12 | 3.7 | 1.1 | 6.3 | 47 | 16 | 4.8 | 2.5
Fe (ppb) | 1450 | 2340 | 4760 | 2200 | 4480 | 5890 | 19200 | 5320 | 3920 | 827
Fe_d (ppb) | 156 | 671 | 798 | 61 | 21 | 178 | 851 | 76 | 8 | 49
Ga (ppb) | < 0.1 | < 0.1 | 0.1 | < 0.1 | < 0.1 | 0.1 | 0.4 | 0.1 | 0.1 | < 0.1
Ga_d (ppb) | < 0.1 | < 0.1 | < 0.1 | < 0.1 | < 0.1 | < 0.1 | 0.1 | < 0.1 | < 0.1 | < 0.1
Ge (ppb) | < 0.1 | 3.3 | 0.2 | < 0.1 | 0.2 | 0.2 | 0.5 | 0.2 | 0.2 | < 0.1
Ge_d (ppb) | < 0.1 | < 0.1 | < 0.1 | < 0.1 | < 0.1 | < 0.1 | < 0.1 | < 0.1 | < 0.1 | < 0.1
Hf (ppb) | < 0.1 | < 0.1 | < 0.1 | < 0.1 | < 0.1 | < 0.1 | < 0.1 | < 0.1 | < 0.1 | < 0.1
Hf_d (ppb) | < 0.1 | < 0.1 | < 0.1 | < 0.1 | < 0.1 | < 0.1 | < 0.1 | < 0.1 | < 0.1 | < 0.1
Hg (ppb) | < 0.1 | < 0.01 | 0.06 | < 0.01 | < 0.01 | < 0.01 | < 0.01 | < 0.01 | < 0.01 | < 0.01
Hg_d (ppb) | < 0.01 | < 0.1 | < 0.1 | < 0.01 | < 0.01 | < 0.01 | < 0.01 | < 0.01 | < 0.01 | < 0.01
In (ppb) | < 0.1 | 0.2 | 1.2 | 0.4 | 0.4 | 1.3 | 6.3 | 1.3 | 0.78 | 0.2
In_d (ppb) | < 0.1 | < 0.1 | < 0.1 | < 0.1 | < 0.1 | < 0.1 | < 0.1 | < 0.1 | < 0.01 | < 0.1
K (ppb) | 940 | 1220 | 1020 | 1240 | 711 | 1520 | 923 | 1080 | 1100 | 828
K_d (ppb) | 1074 | 1210 | 1090 | 976 | 772 | 1550 | 833 | 1020 | 968 | 889
Li (ppb) | 1.8 | 2.1 | 1.8 | 2.6 | 1.3 | 3 | 6 | 3.4 | 3.7 | 1.7
Li_d (ppb) | 2 | 2.2 | 5.2 | 1.8 | 1.7 | 2.7 | 4 | 3.4 | 2.4 | 1.8
Mg (ppb) | 21100 | 29000 | 28300 | 23500 | 17200 | 26900 | 33500 | 28600 | 29100 | 20400
Mg_d (ppb) | 26900 | 28400 | 31200 | 23800 | 17700 | 27200 | 32200 | 28600 | 28700 | 22400
Mn (ppb) | 728 | 1460 | 3580 | 1780 | 634 | 2960 | 6850 | 3250 | 2480 | 998
Mn_d (ppb) | 767 | 1400 | 3520 | 1590 | 672 | 2940 | 6700 | 3500 | 2535 | 1040
Mo (ppb) | 0.15 | 0.18 | 0.16 | 0.14 | 0.23 | 0.11 | 0.08 | 0.1 | < 0.4 | 0.15
Mo_d (ppb) | 0.13 | 0.14 | 0.11 | 0.16 | 0.12 | 0.28 | < 0.04 | 0.1 | < 0.4 | 0.12
Na (ppb) | 1940 | 2350 | 2160 | 2240 | 1560 | 2280 | 2200 | 2320 | 2360 | 1750
Na_d (ppb) | 2270 | 2280 | 2460 | 2080 | 1530 | 2260 | 2060 | 2220 | 2140 | 1930
Nb (ppb) | < 0.1 | < 0.1 | < 0.1 | < 0.1 | < 0.1 | < 0.1 | < 0.1 | < 0.1 | < 0.01 | < 0.1
Nb_d (ppb) | < 0.1 | < 0.1 | < 0.1 | < 0.1 | < 0.1 | < 0.1 | < 0.1 | < 0.1 | < 0.01 | < 0.1
Ni (ppb) | 0.9 | 1.7 | 3.8 | 3.2 | 1 | 2.6 | 9.7 | 3.8 | 3.4 | 1.6
Ni_d (ppb) | 1 | 1.4 | 3.8 | 2.9 | 1 | 3 | 7 | 5 | 3.1 | 1.7
P (ppb) | 10 | 12 | 11 | 11 | 8 | 16 | 74 | 21 | 14 | 13
P_d (ppb) | < 3 | < 3 | < 3 | < 3 | < 3 | < 3 | < 3 | < 3 | < 3 | < 3
Pb (ppb) | 3.19 | 3.33 | 3.08 | 7.36 | 6.68 | 1.92 | 8.6 | 3.48 | 2.68 | 2.59
Pb_d (ppb) | < 0.09 | < 0.09 | < 0.09 | 0.21 | < 0.09 | < 0.09 | 0.37 | 0.55 | < 0.09 | < 0.09
Rb (ppb) | 0.8 | 0.8 | 0.9 | 0.9 | 1 | 0.8 | 0.7 | 0.8 | 0.8 | 0.6
Rb_d (ppb) | 0.6 | 1 | 0.8 | 0.7 | 0.7 | 0.8 | 0.7 | 0.8 | 0.7 | 0.6
Re (ppb) | < 0.1 | < 0.1 | < 0.1 | < 0.1 | < 0.1 | < 0.1 | < 0.1 | < 0.1 | < 0.1 | < 0.1
Re_d (ppb) | < 0.1 | < 0.1 | < 0.1 | < 0.1 | < 0.1 | < 0.1 | < 0.1 | < 0.1 | < 0.1 | < 0.1
S (ppb) | 35000 | 57900 | 59800 | 40000 | 26100 | 46100 | 84200 | 57200 | 65800 | 31200
S_d (ppb) | 34700 | 60800 | 66500 | 40300 | 23600 | 58300 | 95100 | 67600 | 52800 | 34300
Sb (ppb) | < 0.9 | < 0.9 | < 0.9 | < 0.9 | < 0.9 | < 0.9 | < 0.9 | < 0.9 | < 0.9 | < 0.9
Sb_d (ppb) | < 0.9 | < 0.9 | < 0.9 | < 0.9 | < 0.9 | < 0.9 | < 0.9 | < 0.9 | < 0.9 | < 0.9
Se (ppb) | 0.17 | 0.06 | 0.13 | 0.12 | 0.12 | 0.14 | 0.16 | 0.13 | 0.14 | 0.11
Se_d (ppb) | 0.16 | 0.11 | 0.18 | 0.12 | 0.08 | 0.16 | 0.18 | 0.18 | 0.12 | 0.12
Si (ppb) | 4240 | 4860 | 4610 | 6140 | 4130 | 4820 | 5800 | 5570 | 5640 | 3780
Si_d (ppb) | 5740 | 4590 | 4996 | 5930 | 4040 | 4840 | 4740 | 4830 | 5060 | 4160
Sn (ppb) | < 0.06 | < 0.06 | 0.07 | < 0.06 | < 0.06 | < 0.06 | < 0.06 | < 0.06 | < 0.06 | < 0.06
Sn_d (ppb) | < 0.06 | < 0.06 | < 0.06 | < 0.06 | 0.18 | < 0.06 | < 0.06 | < 0.06 | < 0.06 | < 0.06
Sr (ppb) | 106 | 124 | 129 | 96.9 | 92 | 109 | 106 | 116 | 116 | 82.7
Sr_d (ppb) | 114 | 126 | 120 | 96.1 | 99.5 | 109 | 109 | 117 | 109 | 83.8
Ta (ppb) | < 0.1 | < 0.1 | < 0.1 | < 0.1 | < 0.1 | < 0.1 | < 0.1 | < 0.1 | < 0.1 | < 0.1
Ta_d (ppb) | < 0.1 | < 0.1 | < 0.1 | < 0.1 | < 0.1 | < 0.1 | < 0.1 | < 0.1 | < 0.1 | < 0.1
Te (ppb) | < 0.1 | < 0.1 | < 0.1 | 0.3 | < 0.1 | < 0.1 | 0.5 | < 0.1 | < 0.1 | < 0.1
Te_d (ppb) | < 0.1 | < 0.1 | < 0.1 | < 0.1 | < 0.1 | < 0.1 | < 0.1 | < 0.1 | < 0.1 | < 0.1
Th (ppb) | 0.1 | 0.1 | 0.5 | 0.2 | 0.2 | 0.4 | 1.8 | 0.4 | 0.3 | < 0.1
Th_d (ppb) | < 0.1 | < 0.1 | < 0.1 | < 0.1 | < 0.1 | < 0.1 | < 0.1 | < 0.1 | < 0.1 | < 0.1
Ti (ppb) | 0.08 | 0.16 | 0.14 | 0.08 | 0.1 | 0.16 | 0.22 | 0.17 | 0.15 | < 0.05
Ti_d (ppb) | < 0.05 | 0.07 | < 0.07 | < 0.07 | < 0.07 | 0.05 | 0.06 | 0.06 | < 0.1 | < 0.05
Tl (ppb) | 0.021 | 0.018 | 0.024 | 0.015 | 0.024 | 0.031 | 0.07 | 0.026 | 0.05 | 0.05
Tl_d (ppb) | 0.017 | 0.028 | 0.016 | 0.011 | 0.017 | 0.097 | 0.111 | 0.091 | 0.021 | 0.098
U (ppb) | 2.37 | 2.64 | 3.17 | 2.58 | 3.26 | 3.12 | 4.88 | 3.1 | 2.85 | 1.71
U_d (ppb) | 2.04 | 2.29 | 1.24 | 1.39 | 1.75 | 0.781 | 0.129 | 0.082 | 0.308 | 1.37
V (ppb) | 0.06 | 0.07 | 0.09 | 0.1 | 0.08 | 0.1 | 0.22 | 0.1 | 0.07 | 0.04
V_d (ppb) | 0.02 | 0.04 | 0.02 | 0.01 | < 0.01 | < 0.01 | < 0.01 | < 0.01 | < 0.01 | < 0.01
W (ppb) | < 0.02 | < 0.02 | < 0.02 | < 0.02 | 3.72 | 1.4 | 0.94 | 6.54 | 0.12 | 1.45
W_d (ppb) | 0.03 | < 0.02 | < 0.02 | < 0.02 | 1.78 | 0.51 | 3.18 | 1.01 | 0.26 | 1.29
Zn (ppb) | 1410 | 2310 | 7800 | 3890 | 1480 | 6350 | 19700 | 8160 | 5360 | 2600
Zn_d (ppb) | 1630 | 2270 | 7600 | 3820 | 1490 | 5540 | 18600 | 6840 | 5370 | 2720
Zr (ppb) | < 2 | < 2 | < 2 | < 2 | < 2 | < 2 | < 2 | < 2 | < 2 | < 2
Zr_d (ppb) | < 2 | < 2 | < 2 | < 2 | < 2 | < 2 | < 2 | < 2 | < 2 | < 2
Cl (ppm)* | 1.39 | < 5 | < 5 | 1.89 | 1.97 | < 5 | < 5 | < 5 | < 5 | 2
F (ppm)* | 0.1 | < 2.5 | < 2.5 | < 0.25 | < 2.5 | < 2.5 | < 2.5 | < 2.5 | < 2.5 | na
NO3 (ppm)* | 1.74 | 2.15 | 1.98 | 2.25 | 2.65 | 2.61 | 2.82 | 2.53 | < 2.5 | na
SO4 (ppm)* | 98.1 | 196 | 193 | 115 | 108 | 179 | 296 | 194 | 180 | 110
Rare Earth Elements
Sc (ppb) | < 0.1 | 0.2 | 0.6 | 0.8 | 0.3 | 0.4 | 0.8 | 0.4 | 0.3 | 0.2
Sc_d (ppb) | 0.005 | 0.1 | < 0.1 | 0.8 | 0.2 | 0.2 | 0.2 | 0.2 | 0.2 | 0.2
Y (ppb) | 0.4 | 0.49 | 2.22 | 1.31 | 1.11 | 1.93 | 5.66 | 2.13 | 1.58 | 0.55
Y_d (ppb) | 0.04 | 0.05 | 0.28 | 0.13 | 0.02 | 0.22 | 0.99 | 0.13 | 0.06 | 0.08
La (ppb) | 0.2 | 0.2 | 1.5 | 0.5 | 0.4 | 1.2 | 3.8 | 1.4 | 0.92 | 0.3
La_d (ppb) | < 0.1 | < 0.1 | 0.2 | 0.1 | < 0.1 | < 0.1 | 0.7 | 0.1 | 0.02 | < 0.1
Ce (ppb) | 0.44 | 0.5 | 4.89 | 1.95 | 1.04 | 2.86 | 8.86 | 3.37 | 2.21 | 0.7
Ce_d (ppb) | < 0.01 | 0.02 | 0.23 | 0.31 | 0.02 | 0.21 | 0.87 | 0.13 | 0.02 | 0.04
Pr (ppb) | < 0.1 | < 0.1 | 0.4 | 0.2 | 0.2 | 0.4 | 1.2 | 0.5 | 0.3 | 0.1
Pr_d (ppb) | < 0.1 | < 0.1 | < 0.1 | < 0.1 | < 0.1 | < 0.1 | < 0.1 | < 0.1 | < 0.01 | < 0.1
Nd (ppb) | 0.3 | 0.3 | 1.8 | 0.9 | 0.6 | 1.6 | 5.3 | 2 | 1.29 | 0.4
Nd_d (ppb) | < 0.1 | < 0.1 | < 0.1 | 0.1 | < 0.1 | < 0.1 | 0.3 | < 0.1 | < 0.01 | < 0.1
Sm (ppb) | < 0.1 | < 0.1 | 0.5 | 0.2 | 0.2 | 0.4 | 1.2 | 0.5 | 0.34 | 0.1
Sm_d (ppb) | < 0.1 | < 0.1 | < 0.1 | < 0.1 | < 0.1 | < 0.1 | < 0.1 | < 0.1 | < 0.01 | < 0.1
Eu (ppb) | < 0.1 | < 0.1 | 0.1 | < 0.1 | < 0.1 | 0.1 | 0.4 | 0.2 | 0.1 | < 0.1
Eu_d (ppb) | < 0.1 | < 0.1 | < 0.1 | < 0.1 | < 0.1 | < 0.1 | < 0.1 | < 0.1 | 0.01 | < 0.1
Gd (ppb) | 0.09 | 0.11 | 0.51 | 0.27 | 0.23 | 0.46 | 1.48 | 0.53 | 0.37 | 0.15
Gd_d (ppb) | < 0.01 | < 0.01 | 0.02 | 0.03 | < 0.01 | 0.01 | 0.11 | 0.01 | < 0.01 | < 0.01
Tb (ppb) | < 0.1 | < 0.1 | < 0.1 | < 0.1 | < 0.1 | < 0.1 | 0.2 | < 0.1 | 0.05 | < 0.1
Tb_d (ppb) | < 0.1 | < 0.1 | < 0.1 | < 0.1 | < 0.1 | < 0.1 | < 0.1 | < 0.1 | < 0.01 | < 0.1
Dy (ppb) | < 0.1 | < 0.1 | 0.4 | 0.2 | 0.2 | 0.3 | 1.2 | 0.4 | 0.29 | 0.1
Dy_d (ppb) | < 0.1 | < 0.1 | < 0.1 | < 0.1 | < 0.1 | < 0.1 | < 0.1 | < 0.1 | < 0.01 | < 0.1
Ho (ppb) | < 0.1 | < 0.1 | < 0.1 | < 0.1 | < 0.1 | < 0.1 | 0.2 | < 0.1 | 0.05 | < 0.1
Ho_d (ppb) | < 0.1 | < 0.1 | < 0.1 | < 0.1 | < 0.1 | < 0.1 | < 0.1 | < 0.1 | < 0.01 | < 0.1
Er (ppb) | < 0.1 | < 0.1 | 0.2 | 0.1 | < 0.1 | 0.2 | 0.5 | 0.2 | 0.13 | < 0.1
Er_d (ppb) | < 0.1 | < 0.1 | < 0.1 | < 0.1 | < 0.1 | < 0.1 | < 0.1 | < 0.1 | < 0.01 | < 0.1
Tm (ppb) | < 0.1 | < 0.1 | < 0.1 | < 0.1 | < 0.1 | < 0.1 | < 0.1 | < 0.1 | 0.02 | < 0.1
Tm_d (ppb) | < 0.1 | < 0.1 | < 0.1 | < 0.1 | < 0.1 | < 0.1 | < 0.1 | < 0.1 | < 0.01 | < 0.1
Yb (ppb) | < 0.1 | < 0.1 | 0.1 | < 0.1 | < 0.1 | 0.1 | 0.4 | 0.1 | 0.1 | < 0.1
Yb_d (ppb) | < 0.1 | < 0.1 | < 0.1 | < 0.1 | < 0.1 | < 0.1 | < 0.1 | < 0.1 | < 0.01 | < 0.1
Lu (ppb) | < 0.1 | < 0.1 | < 0.1 | < 0.1 | < 0.1 | < 0.1 | < 0.1 | < 0.1 | < 0.1 | < 0.1
Lu_d (ppb) | < 0.1 | < 0.1 | < 0.1 | < 0.1 | < 0.1 | < 0.1 | < 0.1 | < 0.1 | < 0.1 | 0.6
Total REE (ppb) | 1.98 | 2.3 | 13.42 | 6.73 | 4.63 | 10.15 | 31.3 | 11.93 | 8.1 | 2.95
Total LREE (ppb) | 1.18 | 1.26 | 9.7 | 4.07 | 2.72 | 7.02 | 22.24 | 8.5 | 5.53 | 1.8
Total HREE (ppb) | 0.75 | 0.84 | 3.12 | 1.86 | 1.61 | 2.73 | 8.26 | 3.03 | 2.27 | 0.95
Total REE_d (ppb) | 0.655 | 0.775 | 1.33 | 1.97 | 0.845 | 1.24 | 3.67 | 1.12 | 0.41 | 1.475
Total REE % dissolved | 33.08081 | 33.69565 | 9.910581 | 29.27192 | 18.25054 | 12.21675 | 11.72524 | 9.388097 | 5.061728 | 50
Total LREE_d (ppb) | 0.26 | 0.275 | 0.65 | 0.69 | 0.275 | 0.47 | 2.13 | 0.44 | 0.07 | 0.295
Total LREE % dissolved | 22.0339 | 21.8254 | 6.701031 | 16.95332 | 10.11029 | 6.695157 | 9.577338 | 5.176471 | 1.265823 | 16.38889
Total HREE_d (ppb) | 0.39 | 0.4 | 0.63 | 0.48 | 0.37 | 0.57 | 1.34 | 0.48 | 0.14 | 0.98
Total HREE % dissolved | 52 | 47.61905 | 20.19231 | 25.80645 | 22.98137 | 20.87912 | 16.22276 | 15.84158 | 6.167401 | 103.1579
Notes:
Results designated with a "d" (e.g. Eu_d) are dissolved concentrations. | [5 empty] | LREE - light REEs (La, Ce, Pr, Nd, Sm, Eu, Gd)
pH, temperature, dissolved oxygen (DO), and conductivity measured in the field. | [5 empty] | mg/L - milligrams per liter
Total REEs (includes REE + Sc), LREEs, and HREEs non-detects were included at half the reporting limit. | [5 empty] | na - not available
gpm - gallons per minute | [5 empty] | ppm - parts per million
HREE - heavy REEs (Tb,Dy, Ho, Er, Tm, Yb, Lu, Y) | [5 empty] | ppb - parts per billion
L/min - liters per minute | [5 empty] | uS/cm - microsiemens per centimeter
E - estimated, informational purposes, holding time exceedence or other issue
* - anion data is for information purposes (sample exceeded holding time or other) except for the late July 2024 results.

## NCCWTP
North Clear Creek (NCC) WTP Water Data Summary
SampleID | BH-WTP-001 | BH-WTP-01-23-001 | BH-02-23-001 | BHWTP-03-23-001 | BH-WTP-04-23-001 | BH-01-24-001 | BH-02-24-001 | BH-03-24-001 | BH-04-24-001 | BH-05-24-001
Date Sampled | 2022-11-01 | 2023-04-20 | 2023-05-25 | 2023-08-02 | 2023-09-29 | 2024-05-13 | 2024-05-30 | 2024-06-13 | 2024-07-01 | 2024-07-25
pH | 4.42 | 4.87 | 4.94 | 4.84 | 5.46 | 5.12 | 5.08 | 4.89 | 4.7 | 4.84
Temperature (oC) | na | 13.7 | 14.6 | 16.4 | na | 12.1 | 8.3 | 15 | 14.9 | 15.6
DO (mg/L) | 7.15 | 7.78 | 7.54 | 7.6 | 6.79 | 7.59 | 7.18 | 7.44 | 7.84 | 7.48
Conductivity (uS/cm) | 2036 | 1955 | 2057 | 1940 | 2420 | 2063 | 2050 | 2094 | 1616 | 2290
Flow (gpm) | 140 | 135 | 140 | 152 | 167 | 139.9 | 180 | 160 | 160 | 177.67
Flow (L/min) | 529.9574 | 511.03035 | 529.9574 | 575.38232 | 632.16347 | 529.578859 | 681.3738 | 605.6656 | 605.6656 | 672.5537947
Alkalinity (mg/L as CaCO3) | < 10 | < 10 E | < 10 E | < 10 E | < 10 E | < 10 | < 25 | na | na | < 1
Au (ppb) | < 0.01 | < 0.01 | < 0.01 | < 0.01 | < 0.01 | < 0.01 | < 0.01 | < 0.01 | < 0.01 | < 0.01
Au_d (ppb) | < 0.01 | < 0.01 | < 0.01 | < 0.01 | < 0.01 | < 0.01 | < 0.01 | < 0.01 | < 0.01 | < 0.01
Ag (ppb) | < 0.05 | < 0.05 | < 0.05 | < 0.05 | < 0.05 | 0.08 | < 0.05 | < 0.05 | < 0.05 | < 0.05
Ag_d (ppb) | < 0.05 | < 0.05 | < 0.05 | < 0.05 | < 0.05 | < 0.05 | < 0.05 | < 0.05 | < 0.05 | < 0.05
Al (ppb) | 2190 | 1610 | 1080 | 1480 | 1050 | 1980 | 1720 | 1990 | 2320 | 1610
Al_d (ppb) | 2280 | 1510 | 1500 | 1230 | 653 | 1730 | 1310 | 1480 | 1690 | 1700
As (ppb) | 4.5 | 4.7 | 3.2 | 4.7 | 4 | 4.9 | 3.3 | 4 | 4.9 | 3.9
As_d (ppb) | 4.2 | 3.8 | 3.4 | 2.9 | 1.9 | 3.4 | 1.9 | 2 | 2.5 | 2.4
B (ppb) | 47 | 52 | 33 | 49 | 37 | 44 | 43 | 47 | 49 | 37
B_d (ppb) | 55 | 47 | 51 | 37 | 30 | 43 | 42 | 39 | 44 | 41
Ba (ppb) | 7.09 | 6.76 | 6.76 | 6.85 | 7.6 | 7.26 | 7.48 | 8.04 | 7.88 | 6.77
Ba_d (ppb) | 8.79 | 7.27 | 6.78 | 6.78 | 9.11 | 7.42 | 7.53 | 7.88 | 6.64 | 7.06
Be (ppb) | 3.46 | 2.88 | 2.25 | 4.46 | 2.78 | 4.08 | 3.45 | 3.94 | 4.8 | 3.13
Be_d (ppb) | 4.53 | 3.15 | 4.05 | 3.13 | 2.37 | 3.94 | 3.16 | 3.06 | 3.97 | 3.41
Bi (ppb) | < 0.01 | < 0.01 | < 0.01 | < 0.01 | 0.01 | < 0.01 | < 0.01 | < 0.01 | < 0.01 | < 0.01
Bi_d (ppb) | < 0.01 | < 0.01 | < 0.01 | < 0.01 | < 0.01 | < 0.01 | < 0.01 | < 0.01 | < 0.01 | < 0.01
Ca (ppb) | 246000 | 278000 | 244000 | 301000 | 226000 | 273000 | 295000 | 295000 | 296000 | 273000
Ca_d (ppb) | 330000 | 281000 | 286000 | 292000 | 231000 | 265000 | 279000 | 261000 | 266000 | 288000
Cd (ppb) | 7.01 | 6.39 | 7.07 | 7.24 | 6.63 | 8.38 | 7.08 | 8.24 | 7.59 | 6.33
Cd_d (ppb) | 8.4 | 6.04 | 6.56 | 7.29 | 7 | 8.64 | 7.94 | 8.62 | 8.1 | 6.87
Co (ppb) | 108 | 130 | 120 | 115 | 108 | 109 | 100 | 105 | 112 | 94.8
Co_d (ppb) | 120 | 111 | 127 | 118 | 109 | 115 | 101 | 99.5 | 102 | 100
Cr (ppb) | 0.19 | 0.16 | 0.13 | < 0.08 | 0.16 | < 0.08 | 0.1 | 0.18 | 0.19 | 0.1
Cr_d (ppb) | 0.08 | < 0.08 | < 0.08 | < 0.08 | < 0.08 | < 0.08 | < 0.08 | < 0.08 | < 0.08 | 0.09
Cs (ppb) | 7.6 | 6.9 | 7.3 | 7.6 | 7.7 | 10.1 | 9.6 | 9.4 | 10.2 | 10.3
Cs_d (ppb) | 10.2 | 8.5 | 7.7 | 7.4 | 9.3 | 7.9 | 8 | 7.6 | 7.8 | 7.9
Cu (ppb) | 446 | 341 | 290 | 283 | 261 | 441 | 409 | 499 | 635 | 452
Cu_d (ppb) | 508 | 303 | 282 | 271 | 219 | 435 | 403 | 458 | 522 | 493
Fe (ppb) | 96900 | 122000 | 121000 | 127000 | 101000 | 112000 | 89900 | 96900 | 103000 | 90800
Fe_d (ppb) | 120000 | 114000 | 130000 | 121000 | 96200 | 104000 | 81800 | 80800 | 93200 | 88200
Ga (ppb) | 5.6 | 3.6 | 3.6 | 0.6 | 1.5 | 2 | 1.6 | 1.7 | 2 | 1.7
Ga_d (ppb) | 5.4 | 3.4 | 3.3 | 0.6 | 1.5 | 2 | 2 | 2 | 2 | 2
Ge (ppb) | 3.6 | 7.1 | 5 | 5.1 | 4.2 | 3.5 | 3.5 | 3.8 | 4.2 | 3.6
Ge_d (ppb) | 6.4 | 5.3 | 5.2 | 4.6 | 2.5 | 4 | 3 | 3 | 2.8 | 3.6
Hf (ppb) | < 0.1 | 0.1 | < 0.1 | < 0.1 | 0.1 | < 0.1 | < 0.1 | < 0.1 | < 0.1 | < 0.1
Hf_d (ppb) | < 0.1 | < 0.1 | < 0.1 | < 0.1 | < 0.1 | < 0.1 | < 0.1 | < 0.1 | < 0.1 | < 0.1
Hg (ppb) | < 0.1 | < 0.01 | < 0.01 | 0.01 | 0.02 | < 0.01 | < 0.01 | < 0.01 | < 0.01 | 0.02
Hg_d (ppb) | < 0.01 | < 0.1 | < 0.1 | 0.01 | < 0.01 | < 0.01 | < 0.01 | < 0.01 | < 0.01 | < 0.01
In (ppb) | < 0.1 | < 0.1 | < 0.1 | < 0.1 | < 0.1 | < 0.1 | < 0.1 | < 0.1 | 0.01 | < 0.1
In_d (ppb) | < 0.1 | < 0.1 | < 0.1 | < 0.1 | < 0.1 | < 0.1 | < 0.1 | < 0.1 | < 0.01 | < 0.1
K (ppb) | 7780 | 8660 | 7140 | 8530 | 6500 | 8760 | 9030 | 9300 | 8800 | 7540
K_d (ppb) | 9006 | 8670 | 8170 | 8390 | 6350 | 8380 | 7820 | 7730 | 7380 | 8140
Li (ppb) | 23.7 | 29.9 | 17.9 | 38.3 | 22.9 | 28.2 | 28.1 | 32 | 33.6 | 22.5
Li_d (ppb) | 35.7 | 26.8 | 38.1 | 22.8 | 22.4 | 27 | 26.8 | 24.4 | 27.5 | 26.6
Mg (ppb) | 66800 | 79800 | 62700 | 79900 | 60900 | 74400 | 74000 | 78900 | 79300 | 65100
Mg_d (ppb) | 88800 | 76200 | 79900 | 76700 | 59000 | 78900 | 76700 | 73200 | 76300 | 73600
Mn (ppb) | 24100 | 25700 | 24300 | 27700 | 22000 | 23100 | 21700 | 22800 | 24200 | 18900
Mn_d (ppb) | 26500 | 25100 | 25700 | 26800 | 23700 | 24200 | 23500 | 22400 | 23423 | 20700
Mo (ppb) | 0.09 | 0.21 | 0.09 | 0.08 | 0.23 | 0.22 | 0.19 | 0.27 | < 0.4 | 0.08
Mo_d (ppb) | 0.06 | < 0.04 | < 0.04 | < 0.04 | < 0.04 | 0.51 | 0.38 | 0.27 | < 0.4 | 0.07
Na (ppb) | 43500 | 45100 | 36800 | 43700 | 31400 | 48600 | 48200 | 53000 | 51900 | 41700
Na_d (ppb) | 54800 | 42400 | 45800 | 42300 | 29200 | 49300 | 47200 | 45400 | 49700 | 46500
Nb (ppb) | < 0.1 | < 0.1 | < 0.1 | < 0.1 | < 0.1 | < 0.1 | < 0.1 | < 0.1 | < 0.01 | < 0.1
Nb_d (ppb) | < 0.1 | < 0.1 | < 0.1 | < 0.1 | < 0.1 | < 0.1 | < 0.1 | < 0.1 | < 0.01 | < 0.1
Ni (ppb) | 172 | 198 | 188 | 176 | 176 | 184 | 166 | 174 | 183 | 146
Ni_d (ppb) | 188 | 177 | 188 | 180 | 178 | 197 | 170 | 171 | 167 | 153
P (ppb) | 7 | 5 | < 3 | < 3 | < 3 | < 3 | 4 | 9 | 3 | 9
P_d (ppb) | < 3 | < 3 | < 3 | < 3 | < 3 | < 3 | < 3 | < 3 | < 3 | < 3
Pb (ppb) | 15.9 | 9.24 | 9.5 | 14.6 | 11.2 | 18.1 | 9.61 | 13.8 | 16.9 | 12.5
Pb_d (ppb) | 16.3 | 7.78 | 4.94 | 3.11 | 0.2 | 6.8 | 1.14 | 2.97 | 4.87 | 8.9
Rb (ppb) | 39.6 | 34.4 | 43.3 | 40.6 | 52.4 | 39.8 | 38.4 | 38.1 | 41.5 | 37.1
Rb_d (ppb) | 37.3 | 42.1 | 37.4 | 40.1 | 35 | 37.2 | 37.9 | 34.1 | 39.9 | 35.5
Re (ppb) | 1.1 | 0.3 | 1.2 | 1.2 | 1.2 | 1.2 | 1.2 | 1.2 | 1.2 | 1.1
Re_d (ppb) | 1.2 | 0.8 | 1 | 1.1 | 1.5 | 1.1 | 1.2 | 1.1 | 1.2 | 1.1
S (ppb) | 415000 | 417000 | 351000 | 460000 | 360000 | 357000 | 370000 | 374000 | 440000 | 379000
S_d (ppb) | 420000 | 446000 | 428000 | 443000 | 302000 | 451000 | 441000 | 418000 | 425000 | 414000
Sb (ppb) | < 0.9 | < 0.9 | < 0.9 | < 0.9 | < 0.9 | < 0.9 | < 0.9 | < 0.9 | < 0.9 | < 0.9
Sb_d (ppb) | < 0.9 | < 0.9 | < 0.9 | < 0.9 | < 0.9 | < 0.9 | < 0.9 | 1.3 | < 0.9 | < 0.9
Se (ppb) | 0.06 | < 0.04 | 0.36 | 0.45 | 0.59 | 0.22 | 0.19 | 0.2 | 0.24 | 0.26
Se_d (ppb) | 0.16 | < 0.04 | 0.45 | 0.4 | 0.31 | 0.3 | 0.2 | 0.21 | 0.21 | 0.22
Si (ppb) | 14000 | 15800 | 12300 | 18500 | 13000 | 16600 | 15300 | 16500 | 16800 | 11900
Si_d (ppb) | 22200 | 15800 | 14012 | 21200 | 13000 | 17300 | 13800 | 13900 | 15700 | 13300
Sn (ppb) | 0.07 | 0.13 | 0.07 | < 0.06 | < 0.06 | < 0.06 | 0.28 | < 0.06 | < 0.06 | 0.12
Sn_d (ppb) | 0.12 | < 0.06 | < 0.06 | < 0.06 | < 0.06 | < 0.06 | < 0.06 | < 0.06 | < 0.06 | < 0.06
Sr (ppb) | 2120 | 2060 | 2190 | 2200 | 2060 | 2360 | 2270 | 2310 | 2230 | 1790
Sr_d (ppb) | 2447 | 2190 | 2110 | 2150 | 2150 | 2310 | 2300 | 2110 | 2227 | 1800
Ta (ppb) | < 0.1 | < 0.1 | < 0.1 | < 0.1 | < 0.1 | < 0.1 | < 0.1 | < 0.1 | < 0.1 | < 0.1
Ta_d (ppb) | < 0.1 | < 0.1 | < 0.1 | < 0.1 | < 0.1 | < 0.1 | < 0.1 | < 0.1 | < 0.1 | < 0.1
Te (ppb) | < 0.1 | < 0.1 | < 0.1 | < 0.1 | < 0.1 | < 0.1 | < 0.1 | < 0.1 | < 0.1 | < 0.1
Te_d (ppb) | < 0.1 | < 0.1 | < 0.1 | < 0.1 | < 0.1 | < 0.1 | < 0.1 | < 0.1 | < 0.1 | < 0.1
Th (ppb) | 0.2 | 0.2 | 0.2 | 0.3 | < 0.1 | < 0.1 | < 0.1 | 0.1 | < 0.1 | < 0.1
Th_d (ppb) | < 0.1 | < 0.1 | 0.1 | 0.3 | 0.2 | < 0.1 | < 0.1 | < 0.1 | < 0.1 | < 0.1
Ti (ppb) | 0.2 | 0.15 | 0.15 | 0.16 | 0.5 | 0.19 | 0.34 | 2.09 | 0.25 | 0.15
Ti_d (ppb) | 0.12 | 0.12 | 0.14 | < 0.07 | < 0.07 | 0.13 | 0.08 | 0.1 | 0.1 | 0.11
Tl (ppb) | 0.278 | 0.256 | 0.265 | 0.283 | 0.315 | 0.301 | 0.273 | 0.292 | 0.302 | 0.259
Tl_d (ppb) | 0.369 | 0.249 | 0.25 | 0.285 | 0.366 | 0.303 | 0.307 | 0.296 | 0.286 | 0.317
U (ppb) | 6.03 | 4.5 | 4.62 | 4.58 | 4.2 | 6.14 | 5.26 | 5.7 | 6.97 | 5.08
U_d (ppb) | 6.22 | 4.4 | 4.23 | 4.18 | 2.42 | 5.63 | 4.58 | 4.48 | 6.13 | 4.86
V (ppb) | 0.04 | 0.05 | 0.05 | 0.1 | 0.09 | 0.05 | 0.06 | 0.12 | 0.06 | 0.05
V_d (ppb) | < 0.01 | 0.02 | 0.01 | 0.02 | < 0.01 | 0.02 | 0.02 | 0.02 | 0.01 | 0.02
W (ppb) | 0.03 | 0.04 | < 0.02 | < 0.02 | 0.24 | < 0.02 | < 0.02 | 0.03 | 0.04 | 0.06
W_d (ppb) | 0.04 | 0.03 | 0.04 | < 0.02 | 0.04 | 0.05 | 0.09 | 0.02 | < 0.02 | 0.06
Zn (ppb) | 4380 | 5080 | 5080 | 5190 | 4990 | 6030 | 5250 | 5680 | 5670 | 4330
Zn_d (ppb) | 5470 | 4770 | 5000 | 5400 | 5610 | 5750 | 4990 | 5100 | 5490 | 4780
Zr (ppb) | < 2 | < 2 | < 2 | < 2 | < 2 | < 2 | < 2 | < 2 | < 2 | < 2
Zr_d (ppb) | < 2 | < 2 | < 2 | < 2 | < 2 | < 2 | < 2 | < 2 | < 2 | < 2
Cl (ppm)* | 104 | 104 | 101 | 106 | 97.8 | 129 | 119 | 125 | 126 | 100
F (ppm)* | 0.81 | < 2.5 | < 2.5 | < 2.5 | < 2.5 | < 2.5 | < 2.5 | < 2.5 | < 2.5 | na
NO3 (ppm)* | < 0.1 | < 1 | < 0.1 | < 1 | < 1 | < 2.5 | < 2.5 | < 2.5 | < 2.5 | na
SO4 (ppm)* | 1337 | 1328 | 1332 | 1367 | 1277 | 1366 | 1266 | 1283 | 1293 | 1000
Rare Earth Elements
Sc (ppb) | 0.7 | 0.9 | 0.8 | 2.8 | 0.5 | 1.2 | 1 | 1.1 | 1.3 | 1.1
Sc_d (ppb) | 0.649 | 0.9 | 0.5 | 3 | 0.3 | 1.1 | 0.8 | 0.9 | 1 | 1
Y (ppb) | 115 | 108 | 118 | 112 | 94.6 | 119 | 92.6 | 98.8 | 115 | 92.2
Y_d (ppb) | 133 | 112 | 117 | 110 | 97.4 | 119 | 95.5 | 94.3 | 112 | 93.2
La (ppb) | 71.7 | 68.5 | 64.8 | 63.5 | 48.3 | 72.1 | 55.9 | 58.9 | 68.5 | 67.3
La_d (ppb) | 76.6 | 63.9 | 65.5 | 61.2 | 45.6 | 69.8 | 57.3 | 54.8 | 64.2 | 51.5
Ce (ppb) | 160 | 152 | 183 | 186 | 106 | 178 | 138 | 143 | 170 | 153
Ce_d (ppb) | 170 | 182 | 145 | 179 | 94.5 | 167 | 134 | 128 | 149 | 119
Pr (ppb) | 21.1 | 21.2 | 19.6 | 19.7 | 13.9 | 21.9 | 16.9 | 17.4 | 21.3 | 20.1
Pr_d (ppb) | 21.8 | 19.4 | 19.1 | 18.4 | 12.1 | 20.9 | 16.5 | 16 | 19.3 | 15.6
Nd (ppb) | 88.2 | 86.2 | 79.6 | 80.7 | 57.3 | 91 | 69.9 | 72.9 | 89.4 | 85.8
Nd_d (ppb) | 90.4 | 82.3 | 81.4 | 77 | 49.2 | 87.5 | 69.3 | 65.9 | 83.2 | 65.4
Sm (ppb) | 18.9 | 18.9 | 17.7 | 17.3 | 12.4 | 19.5 | 15.1 | 15.7 | 19.9 | 18.9
Sm_d (ppb) | 19.4 | 17.9 | 17.5 | 16.1 | 10.2 | 18.8 | 14.7 | 14.1 | 17.2 | 14.5
Eu (ppb) | 3.5 | 3.4 | 3.3 | 3.3 | 2.3 | 3.5 | 2.8 | 2.8 | 3.5 | 3.4
Eu_d (ppb) | 3.5 | 3.2 | 3.2 | 3 | 1.9 | 3.3 | 2.7 | 2.6 | 3.11 | 2.6
Gd (ppb) | 23.5 | 22.7 | 21.7 | 21.2 | 15.4 | 24.1 | 18.8 | 19.9 | 24.1 | 24.1
Gd_d (ppb) | 24.5 | 21.6 | 21.1 | 19.9 | 13.7 | 23.3 | 18.6 | 18 | 22.9 | 17.7
Tb (ppb) | 3.5 | 3.4 | 3.4 | 3.2 | 2.4 | 3.4 | 2.7 | 2.9 | 3.53 | 3.3
Tb_d (ppb) | 3.5 | 3.2 | 3.4 | 3 | 2.1 | 3.4 | 2.8 | 2.6 | 3.28 | 2.8
Dy (ppb) | 19.5 | 19.2 | 18.7 | 18.3 | 13 | 19.8 | 15.3 | 16 | 19.7 | 19.4
Dy_d (ppb) | 20 | 18.2 | 18.5 | 17.6 | 11.2 | 19 | 15.4 | 14.7 | 18 | 15.4
Ho (ppb) | 3.9 | 3.9 | 3.7 | 3.6 | 2.6 | 3.9 | 3.1 | 3.2 | 3.82 | 3.9
Ho_d (ppb) | 4.1 | 3.7 | 3.7 | 3.5 | 2.3 | 3.8 | 3.1 | 3 | 3.61 | 3
Er (ppb) | 10.5 | 10.2 | 9.9 | 9.9 | 7.1 | 10.6 | 8.2 | 8.5 | 10.4 | 10.3
Er_d (ppb) | 11.1 | 9.8 | 9.8 | 9.2 | 6.1 | 10.1 | 8.1 | 7.7 | 9.67 | 8
Tm (ppb) | 1.3 | 1.3 | 1.3 | 1.2 | 0.8 | 1.4 | 1 | 1.1 | 1.32 | 1.3
Tm_d (ppb) | 1.4 | 1.2 | 1.3 | 1.1 | 0.7 | 1.3 | 1 | 1 | 1.22 | 1.1
Yb (ppb) | 7.5 | 7.3 | 6.9 | 6.8 | 5 | 7.8 | 5.9 | 6.2 | 7.69 | 7.4
Yb_d (ppb) | 8.1 | 6.9 | 6.9 | 6.6 | 4 | 7.3 | 5.9 | 5.7 | 7.11 | 5.7
Lu (ppb) | 1.1 | 1.1 | 1 | 1 | 0.7 | 1.1 | 0.9 | 0.9 | 1.1 | 1.1
Lu_d (ppb) | 1.2 | 1 | 1 | 1 | 0.6 | 1.1 | 0.9 | 0.9 | 1.1 | 1.5
Total REE (ppb) | 549.9 | 528.2 | 553.4 | 550.5 | 382.3 | 578.3 | 448.1 | 469.3 | 560.56 | 512.6
Total LREE (ppb) | 386.9 | 372.9 | 389.7 | 391.7 | 255.6 | 410.1 | 317.4 | 330.6 | 396.7 | 372.6
Total HREE_d (ppb) | 182.4 | 156 | 161.6 | 152 | 124.4 | 165 | 132.7 | 129.9 | 155.99 | 130.7
Total REE_d (ppb) | 589.249 | 547.2 | 514.9 | 529.6 | 351.9 | 556.7 | 446.6 | 430.2 | 515.9 | 418
Total REE % dissolved | 107.1557 | 103.5971 | 93.04301 | 96.20345 | 92.04813 | 96.26491 | 99.66525 | 91.66844 | 92.03297 | 81.54506
Total LREE_d (ppb) | 406.2 | 390.3 | 352.8 | 374.6 | 227.2 | 390.6 | 313.1 | 299.4 | 358.91 | 286.3
Total LREE % dissolved | 104.9884 | 104.6661 | 90.53118 | 95.63441 | 88.88889 | 95.24506 | 98.64524 | 90.56261 | 90.47391 | 76.83843
Total HREE (ppb) | 162.3 | 154.4 | 162.9 | 156 | 126.2 | 167 | 129.7 | 137.6 | 162.56 | 138.9
Total HREE % dissolved | 112.3845 | 101.0363 | 99.20196 | 97.4359 | 98.57369 | 98.8024 | 102.313 | 94.40407 | 95.95842 | 94.09647
Notes:
Results designated with a "d" (e.g. Eu_d) are dissolved concentrations. | [5 empty] | LREE - light REEs (La, Ce, Pr, Nd, Sm, Eu, Gd)
pH, temperature, dissolved oxygen (DO), and conductivity measured in the field. | [5 empty] | mg/L - milligrams per liter
Total REEs (includes REE + Sc), LREEs, and HREEs non-detects were included at half the reporting limit. | [5 empty] | na - not available
gpm - gallons per minute | [5 empty] | ppm - parts per million
HREE - heavy REEs (Tb,Dy, Ho, Er, Tm, Yb, Lu, Y) | [5 empty] | ppb - parts per billion
L/min - liters per minute | [5 empty] | uS/cm - microsiemens per centimeter
E - estimated, informational purposes, holding time exceedence or other issue
* - anion data is for information purposes (sample exceeded holding time or other) except for the late July 2024 results.

## Nelson
Nelson Tunnel Water Data Summary
SampleID | NT-01-22-001 | NT-01-23-001 | NT-02-23-001 | NT-03-23-001 | NT-04-23-001 FA | NT-01-24-001 | NT-02-24-001 | NT-03-24-001 | NT-04-24-001 | NT-05-24-001
Date Sampled | 2022-11-18 | 2023-04-23 | 2023-05-30 | 2023-07-26 | 2023-09-29 | 2024-05-08 | 2024-05-30 | 2024-06-14 | 2024-06-27 | 2024-07-17
pH | 5.18 | 4.63 | 5.17 | 4.28 | 4.28 | 4.73 | 4.7 | 4.67 | 4.58 | 4.52
Temperature (oC) | 18 | 8.8 | 7.4 | 12.2 | 11.5 | 16.9 | 18.1 | na | 19.6 | 23
DO (mg/L) | 6.41 | 6.38 | 6.31 | 6.24 | 6.3 | 6.71 | 6.56 | 6.33 | 6.25 | 5.98
Conductivity (uS/cm) | 1119 | 1096 | 822 | 787 | 917 | 1033 | 990 | 1152 | 1128 | 813
Flow (gpm) | 346 | 333 | 339 | 327 | 315 | 315 | 333 | 315 | 315 | 315
Flow (L/min) | 1309.75186 | 1260.54153 | 1283.25399 | 1237.82907 | 1192.40415 | 1192.40415 | 1260.54153 | 1192.40415 | 1192.40415 | 1192.40415
Alkalinity (mg/L as CaCO3) | < 10 E | < 10 E | < 10 E | < 10 E | < 10 E | < 10 | < 25 | < 25 | na | < 1
Au (ppb) | < 0.01 | < 0.01 | < 0.01 | < 0.01 | < 0.01 | < 0.01 | < 0.01 | < 0.01 | < 0.01 | < 0.01
Au_d (ppb) | 0.15 | < 0.01 | < 0.01 | < 0.01 | < 0.01 | < 0.01 | < 0.01 | < 0.01 | < 0.01 | < 0.01
Ag (ppb) | 1.44 | 0.31 | 3.78 | 0.9 | 0.3 | 1.27 | 2.89 | 0.41 | 0.37 | 0.25
Ag_d (ppb) | 1.3 | 0.19 | 3.04 | 0.48 | 0.29 | 0.65 | 2.4 | 0.22 | 0.3 | 0.22
Al (ppb) | 308 | 270 | 1400 | 714 | 349 | 663 | 1800 | 720 | 576 | 399
Al_d (ppb) | 307 | 238 | 1930 | 664 | 322 | 565 | 1400 | 488 | 443 | 443
As (ppb) | 8.7 | 7.5 | 6.8 | 5.8 | 2.8 | 8.4 | 7.4 | 7.4 | 8.4 | 6.8
As_d (ppb) | 3.3 | 3.9 | 4.6 | 2 | 1.9 | 4.9 | 4.6 | 4.2 | 4.6 | 4.5
B (ppb) | 35 | 14 | 9 | 14 | 12 | 14 | 14 | 15 | 14 | 12
B_d (ppb) | 12 | 17 | 14 | 12 | 10 | 14 | 12 | 11 | 11 | 13
Ba (ppb) | 15.6 | 16.7 | 18.6 | 15.9 | 15.1 | 18 | 20.1 | 18.2 | 16.2 | 13.9
Ba_d (ppb) | 20.8 | 17.9 | 18.3 | 13.6 | 16.4 | 17.8 | 19.4 | 14.1 | 17.7 | 14.8
Be (ppb) | 3.22 | 3.04 | 1.74 | 3.63 | 2.41 | 3.06 | 3.09 | 3.68 | 3.64 | 2.74
Be_d (ppb) | 4 | 3.24 | 3.18 | 3.09 | 2.31 | 3.14 | 2.69 | 2.53 | 2.74 | 3.2
Bi (ppb) | < 0.01 | 0.01 | < 0.01 | < 0.01 | < 0.01 | < 0.01 | < 0.01 | < 0.01 | < 0.01 | < 0.01
Bi_d (ppb) | 0.3 | < 0.01 | < 0.01 | < 0.01 | < 0.01 | < 0.01 | < 0.01 | < 0.01 | < 0.01 | < 0.01
Ca (ppb) | 185000 | 155000 | 89500 | 114000 | 90400 | 148000 | 132000 | 164000 | 150000 | 141000
Ca_d (ppb) | 175000 | 160000 | 111000 | 115000 | 94700 | 142000 | 115000 | 117000 | 135000 | 157000
Cd (ppb) | 81.8 | 79.8 | 472 | 126 | 92.1 | 133 | 247 | 133 | 116 | 83.5
Cd_d (ppb) | 87.9 | 78.4 | 452 | 129 | 97.4 | 140 | 252 | 115 | 123 | 91.5
Co (ppb) | 26.2 | 25.9 | 28.3 | 19.3 | 17.3 | 25.8 | 27.6 | 28.6 | 27.2 | 23.7
Co_d (ppb) | 26.2 | 23.9 | 29.9 | 19.5 | 16.7 | 25.8 | 25.6 | 21.9 | 24.5 | 26.4
Cr (ppb) | 0.14 | 0.13 | 0.16 | < 0.08 | 0.08 | < 0.08 | < 0.08 | < 0.08 | < 0.08 | < 0.08
Cr_d (ppb) | < 0.08 | < 0.08 | < 0.08 | < 0.08 | < 0.08 | < 0.08 | < 0.08 | < 0.08 | < 0.08 | < 0.08
Cs (ppb) | 18.6 | 15.4 | 12.8 | 15.4 | 16 | 18 | 16.6 | 19.1 | 19.9 | 20.2
Cs_d (ppb) | 22 | 18.4 | 13.7 | 14.4 | 17.2 | 16.6 | 15 | 14.3 | 34.9 | 16.7
Cu (ppb) | 27.7 | 28.5 | 560 | 104 | 34 | 120 | 378 | 118 | 83 | 57
Cu_d (ppb) | 40.1 | 24.7 | 563 | 102 | 34.1 | 125 | 370 | 108 | 76 | 63
Fe (ppb) | 2360 | 1530 | 722 | 1740 | 928 | 1240 | 938 | 832 | 1630 | 1460
Fe_d (ppb) | 100 | 47 | 70 | 78 | 68 | 129 | 55 | 80 | 10 | 87
Ga (ppb) | 4.2 | 2.9 | 2.1 | 0.4 | 1.1 | 1.4 | 1.3 | 1.6 | 1.5 | 1.5
Ga_d (ppb) | 4.5 | 2.8 | 2 | 0.4 | 1.1 | 1 | 1 | 1 | 1 | 1.8
Ge (ppb) | 2 | 2.3 | 1.1 | 1.5 | 0.9 | 1.2 | 1.3 | 1.5 | 1.3 | 1.3
Ge_d (ppb) | < 0.1 | 1.8 | 1.4 | 1.5 | 0.9 | 1 | 1 | 1 | 1 | 1.3
Hf (ppb) | < 0.1 | 0.7 | < 0.1 | < 0.1 | < 0.1 | < 0.1 | < 0.1 | < 0.1 | < 0.1 | < 0.1
Hf_d (ppb) | < 0.1 | < 0.1 | < 0.1 | < 0.1 | < 0.1 | < 0.1 | < 0.1 | < 0.1 | < 0.1 | < 0.1
Hg (ppb) | < 0.1 | < 0.01 | 0.02 | < 0.01 | < 0.01 | < 0.01 | < 0.01 | < 0.01 | < 0.01 | < 0.01
Hg_d (ppb) | < 0.01 | < 0.1 | < 0.1 | < 0.01 | < 0.01 | < 0.01 | < 0.01 | < 0.01 | < 0.01 | < 0.01
In (ppb) | < 0.1 | < 0.1 | < 0.1 | < 0.1 | < 0.1 | < 0.1 | < 0.1 | < 0.1 | < 0.01 | < 0.1
In_d (ppb) | < 0.1 | < 0.1 | < 0.1 | < 0.1 | < 0.1 | < 0.1 | < 0.1 | < 0.1 | < 0.01 | < 0.1
K (ppb) | 11600 | 4540 | 3560 | 4350 | 3210 | 4540 | 4740 | 4910 | 4360 | 4010
K_d (ppb) | 13,900 B | 4630 | 4240 | 4360 | 3080 | 4340 | 4000 | 3590 | 3860 | 4490
Li (ppb) | 185 | 149 | 74.2 | 125 | 116 | 147 | 144 | 180 | 156 | 120
Li_d (ppb) | 178 | 139 | 121 | 96.3 | 115 | 146 | 118 | 119 | 124 | 139
Mg (ppb) | 10600 | 10400 | 6150 | 7550 | 5830 | 9500 | 8920 | 10300 | 9940 | 8520
Mg_d (ppb) | 10400 | 10000 | 7740 | 7490 | 5970 | 10100 | 8260 | 8390 | 8280 | 9650
Mn (ppb) | 16000 | 15400 | 10800 | 9250 | 7230 | 14500 | 12700 | 14700 | 16200 | 12800
Mn_d (ppb) | 16500 | 14900 | 12100 | 8960 | 7740 | 14800 | 13000 | 12500 | 16459 | 13800
Mo (ppb) | 0.07 | 0.11 | 0.04 | 0.05 | 0.07 | < 0.04 | 0.39 | < 0.04 | < 0.4 | < 0.04
Mo_d (ppb) | 1 | < 0.04 | < 0.04 | < 0.04 | < 0.04 | 0.07 | 0.09 | 0.05 | < 0.4 | < 0.04
Na (ppb) | 45800 | 47900 | 26600 | 39900 | 30600 | 43800 | 39300 | 46500 | 44500 | 37600
Na_d (ppb) | 48600 | 45200 | 34400 | 39700 | 30000 | 41800 | 35600 | 36400 | 38500 | 42500
Nb (ppb) | < 0.1 | 0.3 | < 0.1 | < 0.1 | < 0.1 | < 0.1 | < 0.1 | < 0.1 | 0.01 | < 0.1
Nb_d (ppb) | < 0.1 | < 0.1 | < 0.1 | < 0.1 | < 0.1 | < 0.1 | < 0.1 | < 0.1 | < 0.01 | < 0.1
Ni (ppb) | 10.9 | 11.2 | 11.1 | 7.1 | 6.3 | 10.8 | 11.9 | 14 | 11.6 | 9.3
Ni_d (ppb) | 78.7 B | 10.1 | 12.2 | 7 | 6.5 | 11 | 11 | 10 | 9.9 | 10
P (ppb) | < 3 | 7 | < 3 | 5 | < 3 | 5 | 9 | 9 | < 3 | 8
P_d (ppb) | 400 B | < 3 | < 3 | 4 | < 3 | < 3 | < 3 | 11 | < 3 | < 3
Pb (ppb) | 684 | 586 | 797 | 1630 | 1413 | 770 | 900 | 765 | 828 | 689
Pb_d (ppb) | 533 | 527 | 772 | 1570 | 1588 | 648 | 780 | 526 | 800 | 668
Rb (ppb) | 21.4 | 17.5 | 22.5 | 19.7 | 25.5 | 20.9 | 21.5 | 20.9 | 21.5 | 21.2
Rb_d (ppb) | 20.9 | 22.5 | 19.9 | 19.5 | 17.1 | 18.6 | 19.1 | 15.8 | 38.4 | 20
Re (ppb) | 0.1 | 0.5 | < 0.1 | < 0.1 | < 0.1 | < 0.1 | < 0.1 | < 0.1 | < 0.1 | < 0.1
Re_d (ppb) | 5.7 | < 0.1 | < 0.1 | < 0.1 | < 0.1 | < 0.1 | < 0.1 | < 0.1 | < 0.1 | < 0.1
S (ppb) | 237000 | 196000 | 123000 | 160000 | 129000 | 172000 | 160000 | 196000 | 218000 | 181000
S_d (ppb) | 472000 | 223000 | 155000 | 159000 | 112000 | 211000 | 178000 | 180000 | 195000 | 202000
Sb (ppb) | < 0.9 | < 0.9 | < 0.9 | < 0.9 | < 0.9 | < 0.9 | < 0.9 | < 0.9 | < 0.9 | < 0.9
Sb_d (ppb) | < 0.9 | < 0.9 | < 0.9 | < 0.9 | < 0.9 | < 0.9 | < 0.9 | < 0.9 | < 0.9 | < 0.9
Se (ppb) | 0.53 | 0.58 | 0.65 | 0.62 | 0.65 | 0.53 | 0.51 | 0.52 | 0.57 | 0.46
Se_d (ppb) | 0.9 | 0.42 | 0.79 | 0.67 | 0.46 | 0.53 | 0.53 | 0.44 | 0.45 | 0.5
Si (ppb) | 18400 | 16900 | 12500 | 22800 | 14500 | 18300 | 19000 | 20000 | 17700 | 13500
Si_d (ppb) | 10200 | 17700 | 15575 | 25100 | 15700 | 17100 | 16700 | 14400 | 13800 | 15800
Sn (ppb) | < 0.06 | 0.18 | < 0.06 | < 0.06 | < 0.06 | < 0.06 | < 0.06 | < 0.06 | < 0.06 | < 0.06
Sn_d (ppb) | < 0.06 | < 0.06 | < 0.06 | < 0.06 | < 0.06 | < 0.06 | < 0.06 | < 0.06 | < 0.06 | < 0.06
Sr (ppb) | 1750 | 1648 | 1090 | 1260 | 1270 | 1760 | 1480 | 1820 | 1780 | 1410
Sr_d (ppb) | 1684 | 1750 | 1080 | 1260 | 1290 | 1640 | 1380 | 1380 | 1643 | 1480
Ta (ppb) | < 0.1 | < 0.1 | < 0.1 | < 0.1 | < 0.1 | < 0.1 | < 0.1 | < 0.1 | < 0.1 | < 0.1
Ta_d (ppb) | 0.3 | < 0.1 | < 0.1 | < 0.1 | < 0.1 | < 0.1 | < 0.1 | < 0.1 | < 0.1 | < 0.1
Te (ppb) | < 0.1 | 0.1 | < 0.1 | < 0.1 | < 0.1 | < 0.1 | < 0.1 | < 0.1 | < 0.1 | < 0.1
Te_d (ppb) | 1 | < 0.1 | < 0.1 | < 0.1 | < 0.1 | < 0.1 | < 0.1 | < 0.1 | < 0.1 | < 0.1
Th (ppb) | 0.4 | 0.3 | 0.1 | < 0.1 | < 0.1 | < 0.1 | < 0.1 | < 0.1 | 0.2 | < 0.1
Th_d (ppb) | < 0.1 | < 0.1 | < 0.1 | < 0.1 | < 0.1 | < 0.1 | < 0.1 | < 0.1 | < 0.1 | < 0.1
Ti (ppb) | 0.4 | 0.24 | 0.39 | 0.68 | 0.2 | 0.47 | 0.7 | 0.33 | 0.14 | 0.15
Ti_d (ppb) | 0.6 | 0.1 | 0.12 | < 0.07 | 0.08 | 0.16 | 0.1 | 0.11 | < 0.1 | < 0.05
Tl (ppb) | 2.49 | 2.38 | 4 | 2.92 | 2.74 | 2.89 | 3.71 | 2.74 | 2.69 | 2.16
Tl_d (ppb) | 0.9 | 2.32 | 3.96 | 2.91 | 3.05 | 3.01 | 3.79 | 2.36 | 2.97 | 2.33
U (ppb) | 0.287 | 0.307 | 1.82 | 0.717 | 0.545 | 0.617 | 1.44 | 0.626 | 0.694 | 0.367
U_d (ppb) | < 0.002 | 0.274 | 1.85 | 0.678 | 0.398 | 0.626 | 1.37 | 0.475 | 0.547 | 0.412
V (ppb) | 0.03 | 0.02 | 0.04 | 0.04 | 0.01 | 0.05 | 0.05 | 0.01 | < 0.01 | < 0.01
V_d (ppb) | < 0.01 | 0.01 | 0.01 | 0.01 | < 0.01 | 0.01 | < 0.01 | < 0.01 | < 0.01 | < 0.01
W (ppb) | < 0.02 | 0.07 | < 0.02 | 0.03 | 0.1 | 0.15 | 120 | 0.03 | 0.36 | < 0.02
W_d (ppb) | < 0.02 | < 0.02 | < 0.02 | < 0.02 | < 0.02 | 0.04 | 63.9 | 0.09 | < 0.02 | < 0.02
Zn (ppb) | 34400 | 31600 | 39900 | 31100 | 26700 | 38400 | 39800 | 41400 | 38300 | 28800
Zn_d (ppb) | 35000 | 31500 | 42600 | 32000 | 31100 | 36200 | 35800 | 29800 | 35200 | 32400
Zr (ppb) | < 2 | < 2 | < 2 | < 2 | < 2 | < 2 | < 2 | < 2 | < 2 | < 2
Zr_d (ppb) | < 2 | < 2 | < 2 | < 2 | < 2 | < 2 | < 2 | < 2 | < 2 | < 2
Cl (ppm)* | 0.66 | < 5 | < 5 | < 5 | < 5 | < 5 | < 5 | < 5 | < 5 | < 1
F (ppm)* | 0.51 | < 2.5 | < 2.5 | < 2.5 | < 2.5 | < 2.5 | < 2.5 | < 2.5 | < 2.5 | na
NO3 (ppm)* | < 0.1 | < 1 | 0.31 | < 1 | < 1 | < 2.5 | < 2.5 | < 2.5 | < 2.5 | na
SO4 (ppm)* | 729 | 689 | 451 | 475 | 467 | 634 | 582 | 666 | 662 | 660
Rare Earth Elements
Sc (ppb) | 0.1 | 0.3 | 0.2 | 2.9 | 0.3 | 0.6 | 0.7 | 0.6 | 0.7 | 0.5
Sc_d (ppb) | 0.095 | 0.2 | 0.2 | 3.1 | 0.3 | 0.6 | 0.6 | 0.5 | 0.4 | 0.7
Y (ppb) | 20 | 18.6 | 19.4 | 14 | 13 | 20.5 | 20.9 | 21.2 | 21.2 | 18
Y_d (ppb) | 18.4 | 20 | 19.5 | 13.8 | 12.7 | 20.1 | 20.1 | 16.9 | 20.2 | 19.3
La (ppb) | 97.9 | 78.7 | 49.4 | 54.9 | 47.8 | 72.1 | 60.4 | 79.1 | 84.2 | 82.9
La_d (ppb) | 93.4 | 84 | 49.9 | 53.5 | 48.8 | 70.6 | 59.9 | 61.6 | 81.3 | 69.7
Ce (ppb) | 183 | 145 | 128 | 157 | 91.1 | 145 | 126 | 152 | 163 | 157
Ce_d (ppb) | 174 | 197 | 93.1 | 145 | 92.4 | 139 | 119 | 124 | 155 | 133
Pr (ppb) | 19.1 | 16.1 | 10.3 | 12.3 | 10.2 | 14.4 | 12.4 | 14.7 | 16.3 | 16.6
Pr_d (ppb) | 17.7 | 16.3 | 10.6 | 12 | 10.4 | 14 | 12.3 | 12.2 | 15.8 | 13.5
Nd (ppb) | 65.3 | 54.4 | 35.2 | 40.2 | 34.6 | 49.2 | 43.1 | 50.5 | 56.3 | 57.4
Nd_d (ppb) | 59.4 | 56.3 | 36.3 | 41 | 33.8 | 47.6 | 43 | 41.4 | 55.1 | 47.1
Sm (ppb) | 9.7 | 8.2 | 5.7 | 6.3 | 5.3 | 7.3 | 6.6 | 7.6 | 8.29 | 9
Sm_d (ppb) | 8.8 | 8.5 | 5.8 | 6.4 | 5.3 | 7.2 | 6.7 | 6.4 | 8.12 | 7.3
Eu (ppb) | 1.5 | 1.3 | 1 | 0.9 | 0.7 | 1.1 | 1.1 | 1.2 | 1.3 | 1.4
Eu_d (ppb) | 1.4 | 1.3 | 0.9 | 0.9 | 0.7 | 1.2 | 1.1 | 1 | 1.3 | 1.1
Gd (ppb) | 9.75 | 7.86 | 5.8 | 5.58 | 4.95 | 7.47 | 6.92 | 8.03 | 8.71 | 9.13
Gd_d (ppb) | 9.26 | 8.05 | 5.88 | 5.68 | 4.84 | 7.33 | 7.08 | 6.46 | 8.4 | 7.36
Tb (ppb) | 1 | 0.8 | 0.7 | 0.6 | 0.5 | 0.8 | 0.7 | 0.8 | 0.88 | 0.9
Tb_d (ppb) | 0.9 | 0.9 | 0.7 | 0.6 | 0.6 | 0.8 | 0.8 | 0.7 | 0.88 | 0.8
Dy (ppb) | 4.3 | 3.5 | 3.2 | 2.6 | 2.1 | 3.3 | 3.4 | 3.4 | 3.83 | 4
Dy_d (ppb) | 3.9 | 3.7 | 3.3 | 2.7 | 2.1 | 3.3 | 3.3 | 2.8 | 3.54 | 3.4
Ho (ppb) | 0.7 | 0.6 | 0.5 | 0.4 | 0.3 | 0.6 | 0.6 | 0.5 | 0.59 | 0.6
Ho_d (ppb) | 0.6 | 0.6 | 0.6 | 0.4 | 0.3 | 0.6 | 0.6 | 0.5 | 0.58 | 0.5
Er (ppb) | 1.6 | 1.2 | 1.3 | 1 | 0.8 | 1.2 | 1.3 | 1.2 | 1.35 | 1.4
Er_d (ppb) | 1.5 | 1.3 | 1.4 | 1 | 0.8 | 1.2 | 1.3 | 1.1 | 1.35 | 1.2
Tm (ppb) | 0.2 | 0.1 | 0.2 | < 0.1 | < 0.1 | 0.1 | 0.1 | 0.1 | 0.13 | 0.1
Tm_d (ppb) | 0.1 | 0.1 | 0.2 | < 0.1 | < 0.1 | 0.1 | 0.2 | 0.1 | 0.12 | 0.1
Yb (ppb) | 0.7 | 0.6 | 0.8 | 0.4 | 0.3 | 0.6 | 0.8 | 0.6 | 0.64 | 0.7
Yb_d (ppb) | 0.6 | 0.6 | 0.8 | 0.5 | 0.3 | 0.6 | 0.7 | 0.5 | 0.62 | 0.5
Lu (ppb) | < 0.1 | < 0.1 | 0.1 | < 0.1 | < 0.1 | < 0.1 | < 0.1 | < 0.1 | < 0.1 | < 0.1
Lu_d (ppb) | < 0.1 | < 0.1 | 0.1 | < 0.1 | < 0.1 | < 0.1 | 0.1 | 0.1 | < 0.1 | 0.6
Total REE (ppb) | 414.9 | 337.31 | 261.8 | 299.18 | 212.05 | 324.32 | 285.07 | 341.58 | 367.47 | 359.68
Total LREE (ppb) | 386.25 | 311.56 | 235.4 | 277.18 | 194.65 | 296.57 | 256.52 | 313.13 | 338.1 | 333.43
Total HREE (ppb) | 28.55 | 25.45 | 26.2 | 19.1 | 17.1 | 27.15 | 27.85 | 27.85 | 28.67 | 25.75
Total REE_d (ppb) | 390.105 | 398.9 | 229.28 | 286.68 | 213.44 | 314.28 | 276.78 | 276.26 | 352.76 | 306.16
Total REE % dissolved | 94.02386 | 118.2592 | 87.5783 | 95.82191 | 100.6555 | 96.90429 | 97.09194 | 80.8771 | 95.99695 | 85.12011
Total LREE_d (ppb) | 363.96 | 371.45 | 202.48 | 264.48 | 196.24 | 286.93 | 249.08 | 253.06 | 325.02 | 279.06
Total LREE % dissolved | 94.22913 | 119.2226 | 86.01529 | 95.41814 | 100.8169 | 96.7495 | 97.09964 | 80.81627 | 96.13132 | 83.69373
Total HREE_d (ppb) | 26.05 | 27.25 | 26.6 | 19.1 | 16.9 | 26.75 | 27.1 | 22.7 | 27.34 | 26.4
Total HREE % dissolved | 91.24343 | 107.0727 | 101.5267 | 100 | 98.83041 | 98.5267 | 97.307 | 81.50808 | 95.361 | 102.5243
Notes:
Results designated with a "d" (e.g. Eu_d) are dissolved concentrations. | [5 empty] | LREE - light REEs (La, Ce, Pr, Nd, Sm, Eu, Gd)
pH, temperature, dissolved oxygen (DO), and conductivity measured in the field. | [5 empty] | mg/L - milligrams per liter
Total REEs (includes REE + Sc), LREEs, and HREEs non-detects were included at half the reporting limit. | [5 empty] | na - not available
gpm - gallons per minute | [5 empty] | ppm - parts per million
HREE - heavy REEs (Tb,Dy, Ho, Er, Tm, Yb, Lu, Y) | [5 empty] | ppb - parts per billion
L/min - liters per minute | [5 empty] | uS/cm - microsiemens per centimeter
B - estimated value, analyte detected in field blank. | [5 empty] | E - estimated, informational purposes, holding time exceedence or other issue
* - anion data is for information purposes (sample exceeded holding time or other) except for the late July 2024 results.

## Summitville
Summitville Mine Water Data Summary
General Location | Reynolds Adit | Reynolds Adit | Summitville Dam Impoundment Effluent | Summitville Dam Impoundment Effluent | Summitville Dam Impoundment Effluent | Summitville Dam Impoundment Influent
SampleID | SV-01-24-001 | SV-04-24-001 | SV-02-24-001 | SV-03-24-001 | SV-05-24-001 | SV-04-24-003
Date Sampled | 2024-05-07 | 2024-06-28 | 2024-05-30 | 2024-06-14 | 2024-07-18 | 2024-06-28
pH | 2.91 | 2.65 | 3.63 | 3.04 | 2.94 | 2.86
Temperature (oC) | 14.4 | 9.3 | 16.5 | na | 15.4 | 12.6
DO (mg/L) | 4.77 | 1.8 | 7.58 | 6 | 4.35 | 7.7
Conductivity (uS/cm) | 2360 | 4160 | 827 | 1166 | 1261 | 2660
Flow (gpm) | 31.9 | 145 | 1800 | na | 1208 | na
Flow (L/min) | 120.754579 | 548.88445 | 6813.738 | na | 4572.77528 | na
Alkalinity (mg/L as CaCO3) | < 10 | na | < 25 | < 25 | < 1 | na
Au (ppb) | < 0.01 | < 0.01 | 0.01 | < 0.01 | < 0.01 | < 0.01
Au_d (ppb) | < 0.01 | < 0.01 | 0.02 | < 0.01 | < 0.01 | < 0.01
Ag (ppb) | 0.12 | 0.17 | < 0.05 | 0.07 | < 0.05 | 0.19
Ag_d (ppb) | < 0.05 | 0.08 | 0.05 | < 0.05 | < 0.05 | 0.1
Al (ppb) | 132000 | 181000 | 14000 | 28500 | 49500 | 111000
Al_d (ppb) | 98500 | 65800 | 12100 | 23600 | 55500 | 52700
As (ppb) | 344 | 947 | 6.6 | 53.5 | 79.2 | 531
As_d (ppb) | 295 | 536 | 0.5 | 53 | 59 | 349
B (ppb) | 2 | 2 | 3 | 3 | 3 | 3
B_d (ppb) | 3 | < 2 | 3 | 3 | 3 | < 2
Ba (ppb) | 11.1 | 7.07 | 12.9 | 15.1 | 7.24 | 10.8
Ba_d (ppb) | 10.5 | 6.04 | 12.9 | 12.1 | 7.24 | 8.17
Be (ppb) | 17.1 | 35 | 2.49 | 5.96 | 10.1 | 21.3
Be_d (ppb) | 19.1 | 23.7 | 2.65 | 5.32 | 12 | 11.4
Bi (ppb) | 0.34 | 1.86 | 0.02 | 0.11 | 0.18 | 1.35
Bi_d (ppb) | 0.12 | 1.6 | < 0.01 | 0.15 | 0.15 | 0.98
Ca (ppb) | 92000 | 119000 | 91300 | 74600 | 106000 | 92500
Ca_d (ppb) | 86400 | 59300 | 84900 | 69300 | 118000 | 56700
Cd (ppb) | 171 | 116 | 10.3 | 16.7 | 39.7 | 71.6
Cd_d (ppb) | 148 | 72.8 | 11.1 | 18.2 | 42.9 | 54.1
Co (ppb) | 319 | 592 | 58.7 | 98.2 | 221 | 349
Co_d (ppb) | 323 | 292 | 56.9 | 96.3 | 242 | 222
Cr (ppb) | 21.2 | 43.3 | 1.43 | 4.58 | 9.64 | 25.2
Cr_d (ppb) | 20.9 | 21.2 | 1.32 | 4.68 | 11.1 | 14.8
Cs (ppb) | 1 | 0.9 | 0.1 | 0.2 | 0.3 | 0.6
Cs_d (ppb) | 0.8 | 0.6 | 0.1 | 0.2 | 0.3 | 0.8
Cu (ppb) | 21300 | 47100 | 2380 | 6040 | 13000 | 29300
Cu_d (ppb) | 20600 | 24300 | 2230 | 5810 | 14200 | 17900
Fe (ppb) | 269000 | 466000 | 11100 | 34500 | 93300 | 277000
Fe_d (ppb) | 246000 | 254000 | 7780 | 36700 | 96400 | 176000
Ga (ppb) | 8.6 | 26.7 | 0.5 | 2.1 | 5.2 | 14.6
Ga_d (ppb) | 9 | 24 | 0.6 | 2 | 5.8 | 13
Ge (ppb) | 6.3 | 12.1 | 0.7 | 1.5 | 3.4 | 7.7
Ge_d (ppb) | 7 | 4.7 | 0.6 | 2 | 3.6 | 3.4
Hf (ppb) | < 0.1 | 0.1 | < 0.1 | < 0.1 | < 0.1 | < 0.1
Hf_d (ppb) | < 0.1 | 0.2 | < 0.1 | < 0.1 | < 0.1 | < 0.1
Hg (ppb) | < 0.01 | < 0.01 | < 0.01 | < 0.01 | < 0.01 | < 0.01
Hg_d (ppb) | < 0.01 | < 0.01 | < 0.01 | < 0.01 | < 0.01 | < 0.01
In (ppb) | 8.9 | 22.5 | 0.2 | 1.5 | 4.1 | 11.4
In_d (ppb) | 8.6 | 21.5 | 0.2 | 1.6 | 4.3 | 11
K (ppb) | 2920 | 2070 | 1920 | 1600 | 1860 | 1870
K_d (ppb) | 2700 | 986 | 1700 | 1320 | 2080 | 1120
Li (ppb) | 25.3 | 45.3 | 6.4 | 11.8 | 16 | 28.9
Li_d (ppb) | 29.9 | 28.7 | 6.7 | 10.2 | 18.4 | 15
Mg (ppb) | 37800 | 48900 | 16400 | 16600 | 26100 | 33400
Mg_d (ppb) | 37500 | 23800 | 16700 | 16400 | 29600 | 20200
Mn (ppb) | 16700 | 22600 | 3910 | 5200 | 9720 | 14500
Mn_d (ppb) | 17400 | 22200 | 3560 | 4890 | 10600 | 13911
Mo (ppb) | 1.2 | 2.6 | < 0.04 | 0.08 | 0.21 | 1.4
Mo_d (ppb) | 1.16 | 1.5 | < 0.04 | 0.2 | 0.15 | 1
Na (ppb) | 5950 | 4750 | 3940 | 3350 | 5370 | 4120
Na_d (ppb) | 5670 | 2150 | 3990 | 3100 | 6100 | 2390
Nb (ppb) | < 0.1 | < 0.01 | < 0.1 | < 0.1 | < 0.1 | < 0.01
Nb_d (ppb) | < 0.1 | 0.04 | < 0.1 | < 0.1 | < 0.1 | < 0.01
Ni (ppb) | 411 | 701 | 75.7 | 125 | 245 | 440
Ni_d (ppb) | 414 | 372 | 69 | 123 | 269 | 282
P (ppb) | 758 | 3040 | 23 | 181 | 321 | 1730
P_d (ppb) | 601 | 1500 | < 3 | 175 | 247 | 977
Pb (ppb) | 460 | 323 | 10.9 | 29.5 | 72.5 | 173
Pb_d (ppb) | 432 | 285 | 17 | 36 | 76.1 | 132
Rb (ppb) | 16.4 | 14.7 | 3.3 | 4.4 | 7.7 | 11.2
Rb_d (ppb) | 15.2 | 13.3 | 3.2 | 4.1 | 7.6 | 13
Re (ppb) | 0.2 | 0.2 | < 0.1 | < 0.1 | < 0.1 | < 0.1
Re_d (ppb) | 0.1 | 0.2 | < 0.1 | < 0.1 | < 0.1 | < 0.1
S (ppb) | 435000 | 801000 | 127000 | 163000 | 322000 | 530000
S_d (ppb) | 596000 | 420000 | 149000 | 184000 | 364000 | 334000
Sb (ppb) | 4.5 | 12.3 | < 0.9 | < 0.9 | 1.3 | 7.5
Sb_d (ppb) | 3.7 | 12.6 | < 0.9 | < 0.9 | < 0.9 | 6
Se (ppb) | 0.38 | 1.74 | 0.09 | 0.22 | 0.33 | 1.04
Se_d (ppb) | 0.4 | 1.02 | 0.15 | 0.28 | 0.36 | 0.7
Si (ppb) | 36900 | 34600 | 7770 | 11500 | 16300 | 27900
Si_d (ppb) | 35300 | 17000 | 7680 | 10500 | 18600 | 15200
Sn (ppb) | < 0.06 | 0.16 | < 0.06 | < 0.06 | < 0.06 | 0.08
Sn_d (ppb) | < 0.06 | 0.16 | < 0.06 | 0.07 | < 0.06 | < 0.06
Sr (ppb) | 323 | 372 | 391 | 289 | 370 | 302
Sr_d (ppb) | 314 | 212 | 380 | 294 | 397 | 208
Ta (ppb) | < 0.1 | < 0.1 | < 0.1 | < 0.1 | < 0.1 | < 0.1
Ta_d (ppb) | < 0.1 | < 0.1 | < 0.1 | < 0.1 | < 0.1 | < 0.1
Te (ppb) | 1.9 | 9.1 | < 0.1 | 0.5 | 1.2 | 5.1
Te_d (ppb) | 1.3 | 7.4 | < 0.1 | 0.6 | 1 | 3.8
Th (ppb) | 1.3 | 16.4 | 0.4 | 1.6 | 2 | 8.9
Th_d (ppb) | 1 | 10.8 | 0.3 | 1.6 | 2.1 | 5.1
Ti (ppb) | 0.27 | 0.56 | 0.33 | 0.44 | 0.37 | 0.52
Ti_d (ppb) | 0.23 | 0.3 | 0.1 | 0.16 | 0.16 | 0.2
Tl (ppb) | 5.57 | 4.51 | 0.37 | 0.705 | 1.42 | 3
Tl_d (ppb) | 5.99 | 3.92 | 0.361 | 0.753 | 1.45 | 2.28
U (ppb) | 24.3 | 48.3 | 2.42 | 6.23 | 11.3 | 25.9
U_d (ppb) | 25.7 | 41.8 | 2.55 | 6.5 | 12.2 | 20.2
V (ppb) | 37.5 | 76.5 | 0.32 | 2.1 | 5.44 | 41.6
V_d (ppb) | 37.1 | 37.8 | 0.02 | 1.6 | 3.56 | 25.2
W (ppb) | 0.17 | 0.24 | 57.7 | 0.08 | 0.05 | 0.14
W_d (ppb) | 0.14 | 1.8 | 40.2 | 0.06 | 0.03 | 0.31
Zn (ppb) | 14800 | 22000 | 1500 | 3190 | 5910 | 13100
Zn_d (ppb) | 13500 | 10500 | 1440 | 3010 | 6550 | 7950
Zr (ppb) | < 2 | < 2 | < 2 | < 2 | < 2 | < 2
Zr_d (ppb) | < 2 | < 2 | < 2 | < 2 | < 2 | < 2
Cl (ppm)* | < 5 | < 5 | < 5 | < 5 | 2 | < 5
F (ppm)* | 5.2 | 8.97 | < 2.5 | < 2.5 | na | 5.07
NO3 (ppm)* | < 2.5 | < 2.5 | < 2.5 | < 2.5 | na | < 2.5
SO4 (ppm)* | 1294 | 1899 | 379 | 473 | 1300 | 1006
Rare Earth Elements
Sc (ppb) | 5.3 | 15.2 | 1.1 | 2.3 | 4.4 | 9.3
Sc_d (ppb) | 5.5 | 13.9 | 1.1 | 2.5 | 4.9 | 8.2
Y (ppb) | 92.1 | 139 | 16 | 25.7 | 53.7 | 86.8
Y_d (ppb) | 90.4 | 79.5 | 15.5 | 26.5 | 57.6 | 60.3
La (ppb) | 63.6 | 154 | 15.2 | 25.5 | 51.5 | 83.5
La_d (ppb) | 60.1 | 138 | 15 | 26.2 | 46.3 | 82.3
Ce (ppb) | 153 | 327 | 34.5 | 56.6 | 120 | 194
Ce_d (ppb) | 141 | 286 | 34 | 57.1 | 105 | 182
Pr (ppb) | 18.6 | 37.9 | 4.5 | 7.2 | 14.3 | 23.5
Pr_d (ppb) | 18 | 34.7 | 4.4 | 7.4 | 13 | 21.7
Nd (ppb) | 82.4 | 162 | 18.9 | 30.5 | 59.7 | 98.5
Nd_d (ppb) | 80.3 | 150 | 17.8 | 31.2 | 54.5 | 93.4
Sm (ppb) | 18 | 35.4 | 3.6 | 6.1 | 12.1 | 20.6
Sm_d (ppb) | 17.7 | 34.1 | 3.4 | 6.1 | 11.3 | 21.2
Eu (ppb) | 5.4 | 9.9 | 1 | 1.6 | 3.4 | 5.8
Eu_d (ppb) | 5.2 | 9.87 | 1 | 1.7 | 3.1 | 6.15
Gd (ppb) | 24.2 | 43.8 | 4.22 | 7.07 | 15.5 | 25.1
Gd_d (ppb) | 23.4 | 41.7 | 3.92 | 7.3 | 13.3 | 25
Tb (ppb) | 3.5 | 6.12 | 0.5 | 0.9 | 2 | 3.47
Tb_d (ppb) | 3.3 | 5.86 | 0.5 | 1 | 1.9 | 3.5
Dy (ppb) | 18.7 | 30.9 | 2.8 | 4.7 | 10 | 18.2
Dy_d (ppb) | 17.6 | 31.1 | 2.6 | 4.9 | 9.9 | 19.2
Ho (ppb) | 3.4 | 5.6 | 0.5 | 0.8 | 1.9 | 3.26
Ho_d (ppb) | 3.3 | 5.63 | 0.5 | 0.9 | 1.8 | 3.36
Er (ppb) | 8.8 | 14.7 | 1.2 | 2.1 | 4.8 | 8.26
Er_d (ppb) | 8.5 | 15 | 1.2 | 2.2 | 4.3 | 8.8
Tm (ppb) | 1.1 | 1.83 | 0.2 | 0.3 | 0.6 | 1.04
Tm_d (ppb) | 1 | 1.89 | 0.2 | 0.3 | 0.6 | 1.11
Yb (ppb) | 6.6 | 10.9 | 0.9 | 1.6 | 3.5 | 6.25
Yb_d (ppb) | 6.2 | 10.7 | 0.8 | 1.7 | 3.2 | 6.68
Lu (ppb) | 1 | 1.6 | 0.1 | 0.2 | 0.5 | 0.9
Lu_d (ppb) | 0.9 | 1.7 | 0.1 | 0.3 | 0.8 | 1
Total REE (ppb) | 505.7 | 995.85 | 105.22 | 173.17 | 357.9 | 588.48
Total LREE (ppb) | 365.2 | 770 | 81.92 | 134.57 | 276.5 | 451
Total HREE (ppb) | 135.2 | 210.65 | 22.2 | 36.3 | 77 | 128.18
Total REE_d (ppb) | 482.4 | 859.65 | 102.02 | 177.3 | 331.5 | 543.9
Total REE % dissolved | 95.39253 | 86.32324 | 96.95875 | 102.3849 | 92.62364 | 92.42455
Total LREE_d (ppb) | 345.7 | 694.37 | 79.52 | 137 | 246.5 | 431.75
Total LREE % dissolved | 94.66046 | 90.17792 | 97.0703125 | 101.8058 | 89.15009 | 95.73171
Total HREE_d (ppb) | 131.2 | 151.38 | 21.4 | 37.8 | 80.1 | 103.95
Total HREE % dissolved | 97.04142 | 71.86328 | 96.3964 | 104.1322 | 104.026 | 81.09689
Notes:
Results designated with a "d" (e.g. Eu_d) are dissolved concentrations. | [5 empty] | LREE - light REEs (La, Ce, Pr, Nd, Sm, Eu, Gd)
pH, temperature, dissolved oxygen (DO), and conductivity measured in the field. | [5 empty] | mg/L - milligrams per liter
Total REEs (includes REE + Sc), LREEs, and HREEs non-detects were included at half the reporting limit. | [5 empty] | na - not available
gpm - gallons per minute | [5 empty] | ppm - parts per million
HREE - heavy REEs (Tb,Dy, Ho, Er, Tm, Yb, Lu, Y) | [5 empty] | ppb - parts per billion
L/min - liters per minute | [5 empty] | uS/cm - microsiemens per centimeter
* - anion data is for information purposes (sample exceeded holding time or other) except for the late July 2024 results.

## StLouis
St. Louis Tunnel Water Data Summary
SampleID | SLT-01-22-001 | SLT-01-23-001 | SLT-02-23-001 | SLT-03-23-001 | SLT-04-23-001
Date Sampled | 2022-11-19 | 2023-04-24 | 2023-05-31 | 2023-07-27 | 2023-09-30
pH | 6.64 | 6.9 | 6.33 | 6.38 | 6.6
Temperature (oC) | 16.1 | 19.3 | na | 19.2 | 18.8
DO (mg/L) | 3.54 | 5.06 | 4.88 | 4.01 | 4.39
Conductivity (uS/cm) | 1140 | 1112 | 1027 | 1122 | 1155
Flow (gpm) | 168 | 562 | 870 | 1000 | 873
Flow (L/min) | 635.94888 | 2127.40042 | 3293.3067 | 3785.41 | 3304.66293
Alkalinity (mg/L as CaCO3) | 97 E | 110 E | 35.7 E | 87.3 E | 118 E
Au (ppb) | < 0.01 | < 0.01 | < 0.01 | < 0.01 | < 0.01
Au_d (ppb) | < 0.01 | < 0.01 | < 0.01 | < 0.01 | < 0.01
Ag (ppb) | < 0.05 | < 0.05 | 0.08 | < 0.05 | < 0.05
Ag_d (ppb) | 0.4 | < 0.05 | < 0.05 | < 0.05 | < 0.05
Al (ppb) | 1050 | 254 | 2080 | 1610 | 1090
Al_d (ppb) | 98 | 21 | 2190 | 165 | 27
As (ppb) | 2.3 | 0.7 | 0.6 | 1.6 | 2.3
As_d (ppb) | < 0.2 | < 0.2 | 0.4 | < 0.2 | < 0.2
B (ppb) | 15 | 14 | 3 | 6 | 5
B_d (ppb) | 6 | 7 | 7 | 5 | 4
Ba (ppb) | 19.4 | 23.8 | 21.1 | 16.9 | 18.6
Ba_d (ppb) | 22.6 | 25.5 | 20.5 | 16 | 18.9
Be (ppb) | 0.98 | 0.422 | 0.648 | 0.978 | 0.921
Be_d (ppb) | 0.5 | 0.25 | 1.35 | 0.382 | 0.215
Bi (ppb) | 0.76 | 0.11 | 0.08 | 0.3 | 0.56
Bi_d (ppb) | 0.2 | < 0.01 | < 0.01 | 0.03 | < 0.01
Ca (ppb) | 287000 | 241000 | 184000 | 211000 | 160000
Ca_d (ppb) | 258000 | 244000 | 226000 | 214000 | 163000
Cd (ppb) | 23 | 27.6 | 138 | 33.4 | 23.7
Cd_d (ppb) | 17.7 | 25.9 | 125 | 32.4 | 20.5
Co (ppb) | 2.26 | 2.58 | 8.03 | 5 | 3.31
Co_d (ppb) | 0.8 | 2.14 | 6.7 | 5.04 | 3.22
Cr (ppb) | 0.86 | 0.87 | 10.9 | 0.98 | 0.81
Cr_d (ppb) | < 0.08 | < 0.08 | < 0.08 | < 0.08 | < 0.08
Cs (ppb) | 0.5 | 0.5 | 0.6 | 0.5 | 0.5
Cs_d (ppb) | 0.564 | 0.5 | 0.7 | 0.5 | 0.5
Cu (ppb) | 255 | 59.2 | 1400 | 370 | 258
Cu_d (ppb) | 40.9 | 14.1 | 1183 | 32.6 | 12.5
Fe (ppb) | 9400 | 2620 | 3580 | 14600 | 13000
Fe_d (ppb) | 1800 | 46 | 554 | 94 | 14
Ga (ppb) | 0.7 | 0.2 | 0.6 | 0.7 | 1
Ga_d (ppb) | < 0.1 | < 0.1 | 0.2 | < 0.1 | < 0.1
Ge (ppb) | 0.4 | < 0.1 | 0.3 | 0.4 | 0.5
Ge_d (ppb) | < 0.1 | < 0.1 | 0.1 | < 0.1 | < 0.1
Hf (ppb) | < 0.1 | 0.3 | 0.1 | < 0.1 | < 0.1
Hf_d (ppb) | < 0.1 | < 0.1 | < 0.1 | < 0.1 | 0.4
Hg (ppb) | < 0.1 | < 0.01 | < 0.01 | < 0.01 | < 0.01
Hg_d (ppb) | < 0.01 | < 0.1 | < 0.1 | < 0.01 | < 0.01
In (ppb) | < 0.1 | < 0.1 | 0.3 | 0.5 | 0.6
In_d (ppb) | < 0.1 | < 0.1 | < 0.1 | < 0.1 | < 0.1
K (ppb) | 1730 | 1680 | 1170 | 1610 | 1100
K_d (ppb) | 4,500 B | 1750 | 1480 | 1640 | 1200
Li (ppb) | 24.4 | 22 | 13.4 | 24.6 | 15.6
Li_d (ppb) | 22.6 | 19.8 | 36.1 | 18.8 | 15.5
Mg (ppb) | 20000 | 20200 | 19100 | 18400 | 13400
Mg_d (ppb) | 18600 | 18200 | 23700 | 18700 | 14200
Mn (ppb) | 1920 | 1740 | 4580 | 3420 | 2020
Mn_d (ppb) | 1780 | 1820 | 4560 | 3280 | 2160
Mo (ppb) | 17.2 | 18.8 | 5.75 | 24.1 | 21.1
Mo_d (ppb) | 12.4 | 17.8 | 3.2 | 16.1 | 14.5
Na (ppb) | 11800 | 12400 | 6390 | 7560 | 6450
Na_d (ppb) | 11400 | 9640 | 8060 | 7700 | 6640
Nb (ppb) | < 0.1 | < 0.1 | < 0.1 | < 0.1 | < 0.1
Nb_d (ppb) | < 0.1 | < 0.1 | < 0.1 | < 0.1 | < 0.1
Ni (ppb) | 4.2 | 4.8 | 85.6 | 8.7 | 5.8
Ni_d (ppb) | 68 B | 4.6 | 13.6 | 8.6 | 5.8
P (ppb) | 10 | < 3 | < 3 | 12 | 4
P_d (ppb) | 500 B | < 3 | < 3 | 3 | < 3
Pb (ppb) | 17.7 | 2.76 | 11.1 | 20.7 | 24
Pb_d (ppb) | 5.4 | < 0.09 | 0.51 | 0.24 | < 0.09
Rb (ppb) | 5.6 | 4.7 | 10.3 | 5.8 | 6.7
Rb_d (ppb) | 4.6 | 5.4 | 5.6 | 5.9 | 4.5
Re (ppb) | < 0.1 | < 0.1 | < 0.1 | < 0.1 | < 0.1
Re_d (ppb) | 4.7 | < 0.1 | < 0.1 | < 0.1 | < 0.1
S (ppb) | 241000 | 199000 | 158000 | 181000 | 143000
S_d (ppb) | 468000 | 210000 | 221000 | 181000 | 127000
Sb (ppb) | < 0.9 | < 0.9 | < 0.9 | < 0.9 | < 0.9
Sb_d (ppb) | < 0.9 | < 0.9 | < 0.9 | < 0.9 | < 0.9
Se (ppb) | 0.26 | < 0.04 | 0.41 | 0.13 | 0.14
Se_d (ppb) | < 0.04 | 0.13 | 0.41 | 0.11 | 0.06
Si (ppb) | 8720 | 7220 | 6290 | 9210 | 6800
Si_d (ppb) | 2600 | 7310 | 7417 | 8480 | 6030
Sn (ppb) | 0.09 | 0.08 | 1.87 | < 0.06 | 0.2
Sn_d (ppb) | < 0.06 | < 0.06 | < 0.06 | < 0.06 | < 0.06
Sr (ppb) | 4490 | 3748 | 3100 | 2920 | 2880
Sr_d (ppb) | 3756 | 4040 | 3070 | 2860 | 2870
Ta (ppb) | < 0.1 | < 0.1 | < 0.1 | < 0.1 | < 0.1
Ta_d (ppb) | 0.2 | < 0.1 | < 0.1 | < 0.1 | < 0.1
Te (ppb) | 0.4 | 0.5 | 0.1 | < 0.1 | 0.4
Te_d (ppb) | < 0.1 | < 0.1 | < 0.1 | < 0.1 | < 0.1
Th (ppb) | 0.4 | 1.1 | 0.3 | 0.5 | 0.3
Th_d (ppb) | < 0.1 | < 0.1 | < 0.1 | < 0.1 | < 0.1
Ti (ppb) | 0.39 | 0.46 | 0.25 | 0.2 | 0.3
Ti_d (ppb) | 1.1 | 0.13 | 0.07 | < 0.07 | < 0.07
Tl (ppb) | 0.051 | 0.087 | 0.114 | 0.089 | 0.083
Tl_d (ppb) | < 0.005 | 0.056 | 0.105 | 0.096 | 0.083
U (ppb) | 4.8 | 4.13 | 3.49 | 5.62 | 5.94
U_d (ppb) | 2.3 | 3.58 | 1.47 | 2.07 | 2.64
V (ppb) | 0.34 | 0.16 | 0.06 | 0.23 | 0.34
V_d (ppb) | < 0.01 | < 0.01 | < 0.01 | 0.03 | < 0.01
W (ppb) | 1.32 | 0.27 | 0.12 | 0.8 | 1.25
W_d (ppb) | < 0.02 | 0.07 | < 0.02 | < 0.02 | 0.05
Zn (ppb) | 4330 | 5120 | 19700 | 6110 | 3930
Zn_d (ppb) | 3680 | 4940 | 20300 | 5860 | 3770
Zr (ppb) | < 2 | < 2 | < 2 | < 2 | < 2
Zr_d (ppb) | < 2 | < 2 | < 2 | < 2 | < 2
Cl (ppm)* | < 0.5 | < 5 | < 5 | < 5 | < 5
F (ppm)* | 1.69 | < 2.5 | 2.54 | 2.75 | < 2.5
NO3 (ppm)* | < 0.1 | < 1 | 0.17 | < 1 | < 1
SO4 (ppm)* | 614 | 658 | 685 | 550 | 535
Rare Earth Elements
Sc (ppb) | 0.2 | 0.3 | 0.4 | 1.4 | 0.4
Sc_d (ppb) | 0.013 | 0.2 | 0.2 | 1.2 | 0.2
Y (ppb) | 2.22 | 0.85 | 5.6 | 3.68 | 3.23
Y_d (ppb) | 0.3 | 0.15 | 3.99 | 0.21 | 0.08
La (ppb) | 2 | 0.8 | 6.2 | 3.3 | 2.4
La_d (ppb) | 0.2 | 0.1 | 4.9 | 0.1 | < 0.1
Ce (ppb) | 4.6 | 1.28 | 14.9 | 10.5 | 5.42
Ce_d (ppb) | 0.22 | 0.18 | 7.08 | 0.27 | 0.08
Pr (ppb) | 0.6 | 0.2 | 1.2 | 0.9 | 0.7
Pr_d (ppb) | < 0.1 | < 0.1 | 0.7 | < 0.1 | < 0.1
Nd (ppb) | 2.3 | 0.6 | 4.5 | 3.5 | 2.7
Nd_d (ppb) | < 0.1 | < 0.1 | 2.4 | < 0.1 | < 0.1
Sm (ppb) | 0.5 | 0.1 | 0.9 | 0.7 | 0.6
Sm_d (ppb) | < 0.1 | < 0.1 | 0.4 | < 0.1 | < 0.1
Eu (ppb) | 0.1 | < 0.1 | 0.2 | 0.2 | 0.1
Eu_d (ppb) | < 0.1 | < 0.1 | < 0.1 | < 0.1 | < 0.1
Gd (ppb) | 0.57 | 0.15 | 1.16 | 0.78 | 0.68
Gd_d (ppb) | 0.02 | 0.01 | 0.59 | 0.02 | 0.01
Tb (ppb) | < 0.1 | < 0.1 | 0.2 | 0.1 | 0.1
Tb_d (ppb) | < 0.1 | < 0.1 | < 0.1 | < 0.1 | < 0.1
Dy (ppb) | 0.5 | 0.1 | 0.8 | 0.6 | 0.5
Dy_d (ppb) | < 0.1 | < 0.1 | 0.4 | < 0.1 | < 0.1
Ho (ppb) | < 0.1 | < 0.1 | 0.2 | 0.1 | < 0.1
Ho_d (ppb) | < 0.1 | < 0.1 | < 0.1 | < 0.1 | < 0.1
Er (ppb) | 0.2 | < 0.1 | 0.4 | 0.3 | 0.3
Er_d (ppb) | < 0.1 | < 0.1 | 0.2 | < 0.1 | < 0.1
Tm (ppb) | < 0.1 | < 0.1 | < 0.1 | < 0.1 | < 0.1
Tm_d (ppb) | < 0.1 | < 0.1 | < 0.1 | < 0.1 | < 0.1
Yb (ppb) | 0.2 | < 0.1 | 0.2 | 0.2 | 0.2
Yb_d (ppb) | < 0.1 | < 0.1 | < 0.1 | < 0.1 | < 0.1
Lu (ppb) | < 0.1 | < 0.1 | < 0.1 | < 0.1 | < 0.1
Lu_d (ppb) | < 0.1 | < 0.1 | < 0.1 | < 0.1 | < 0.1
Total REE (ppb) | 14.19 | 4.73 | 36.96 | 26.36 | 17.48
Total LREE (ppb) | 10.67 | 3.18 | 29.06 | 19.88 | 12.6
Total HREE (ppb) | 3.32 | 1.25 | 7.5 | 5.08 | 4.48
Total REE_d (ppb) | 1.303 | 1.19 | 21.16 | 2.35 | 0.97
Total REE % dissolved | 9.182523 | 25.15856 | 57.25108 | 8.915023 | 5.549199
Total LREE_d (ppb) | 0.64 | 0.49 | 16.12 | 0.59 | 0.34
Total LREE % dissolved | 5.998126 | 15.40881 | 55.47144 | 2.967807 | 2.698413
Total HREE_d (ppb) | 0.65 | 0.5 | 4.84 | 0.56 | 0.43
Total HREE % dissolved | 19.57831 | 40 | 64.53333 | 11.02362 | 9.598214
Notes:
Results designated with a "d" (e.g. Eu_d) are dissolved concentrations. |  |  |  |  | LREE - light REEs (La, Ce, Pr, Nd, Sm, Eu, Gd)
pH, temperature, dissolved oxygen (DO), and conductivity measured in the field. |  |  |  |  | mg/L - milligrams per liter
Total REEs (includes REE + Sc), LREEs, and HREEs non-detects were included at half the reporting limit. |  |  |  |  | na - not available
gpm - gallons per minute |  |  |  |  | ppm - parts per million
HREE - heavy REEs (Tb,Dy, Ho, Er, Tm, Yb, Lu, Y) |  |  |  |  | ppb - parts per billion
L/min - liters per minute |  |  |  |  | uS/cm - microsiemens per centimeter
B - estimated value, analyte detected in field blank.
E - estimated, informational purposes, holding time exceedence or other issue
* - anion data is for information purposes (sample exceeded holding time or other) except for the late July 2024 results.

## VirginiaCanyon
Virginia Canyon Water Data Summary
SampleID | VC-01-22-001 | VC-01-23-001 | VC-02-23-001 | VC-03-23-001 | VC-04-23-001 FA | VC-01-24-001 | VC-02-24-001 | VC-03-24-001 | VC-04-24-001 | VC-05-24-001
Date Sampled | 2022-11-12 | 2023-04-20 | 2023-05-25 | 2023-08-02 | 2023-09-29 | 2024-05-13 | 2024-05-30 | 2024-06-13 | 2024-07-01 | 2024-07-25
pH | 3.35 | 3.49 | 3.4 | 3.3 | 3.41 | 3.46 | 3.24 | 3.32 | 3.32 | 3.36
Temperature (oC) | 13 | na | 14.3 | 17 | na | 12 | 6.1 | 9.2 | 9.8 | 18
DO (mg/L) | 7.6 | 9.1 | 7.78 | 7.2 | 6.28 | 7.12 | 7.09 | 7.14 | 8.38 | 6.37
Conductivity (uS/cm) | 2220 | 1927 | 1934 | 2173 | 2450 | 1738 | 1808 | 2001 | 1519 | 2320
Flow (gpm) | 7.8 | 11.1 | 38.3 | 8.4 | 16.6 | 19.3 | 11 | 10.1 | 9.4 | 10.7
Flow (L/min) | 29.526198 | 42.018051 | 144.981203 | 31.797444 | 62.837806 | 73.058413 | 41.63951 | 38.232641 | 35.582854 | 40.503887
Alkalinity (mg/L as CaCO3) | < 10 | < 10 E | < 10 E | < 10 E | < 10 E | < 10 | < 10 | < 25 | na | < 1
Au (ppb) | < 0.01 | < 0.01 | < 0.01 | < 0.01 | < 0.01 | < 0.01 | < 0.01 | < 0.01 | < 0.01 | < 0.01
Au_d (ppb) | < 0.01 | < 0.01 | < 0.01 | < 0.01 | < 0.01 | < 0.01 | < 0.01 | < 0.01 | < 0.01 | < 0.01
Ag (ppb) | 0.66 | 0.46 | 0.75 | 1.22 | 0.79 | 0.87 | 0.97 | 0.94 | 0.99 | 0.92
Ag_d (ppb) | 0.79 | 0.41 | 0.59 | 0.14 | 0.76 | 0.88 | 0.96 | 0.95 | 1.08 | 0.86
Al (ppb) | 66100 | 49200 | 45800 | 43900 | 46300 | 31800 | 43900 | 46300 | 50200 | 40600
Al_d (ppb) | 68400 | 47400 | 50800 | 40500 | 38500 | 30800 | 33900 | 39700 | 39000 | 41400
As (ppb) | 5 | 4.7 | 3 | 13.8 | 3.1 | 1.5 | 2.1 | 2.3 | 2.2 | 2.6
As_d (ppb) | 6.2 | 4.3 | 5 | 4.9 | 2.8 | 1.5 | 1.8 | 2.3 | 2.2 | 2.7
B (ppb) | 19 | 17 | 16 | 31 | 20 | 20 | 26 | 25 | 23 | 22
B_d (ppb) | 23 | 15 | 19 | 25 | 19 | 20 | 18 | 20 | 22 | 23
Ba (ppb) | 6.74 | 6.45 | 8.1 | 38.8 | 9.68 | 8.84 | 10.5 | 10.8 | 11.1 | 12.5
Ba_d (ppb) | 9.1 | 5.84 | 9.46 | 17.1 | 13.4 | 9.74 | 10.4 | 10.6 | 12.9 | 12.4
Be (ppb) | 10.1 | 8.13 | 9.73 | 15.4 | 8.97 | 7.08 | 11.5 | 12.2 | 11 | 9.06
Be_d (ppb) | 14 | 8.55 | 13.2 | 11.6 | 8.85 | 6.9 | 8.19 | 8.94 | 9.99 | 9.68
Bi (ppb) | < 0.01 | < 0.01 | < 0.01 | 0.09 | < 0.01 | < 0.01 | < 0.01 | < 0.01 | < 0.01 | < 0.01
Bi_d (ppb) | < 0.01 | < 0.01 | < 0.01 | < 0.01 | < 0.01 | < 0.01 | < 0.01 | 0.02 | 0.02 | < 0.01
Ca (ppb) | 223000 | 207000 | 161000 | 183000 | 174000 | 164000 | 177000 | 168000 | 161000 | 187000
Ca_d (ppb) | 301000 | 220000 | 180000 | 182000 | 164000 | 158000 | 158000 | 158000 | 165000 | 191000
Cd (ppb) | 335 | 283 | 339 | 278 | 319 | 176 | 204 | 224 | 221 | 223
Cd_d (ppb) | 415 | 266 | 314 | 289 | 331 | 184 | 223 | 238 | 254 | 224
Co (ppb) | 233 | 213 | 196 | 199 | 214 | 108 | 144 | 160 | 173 | 198
Co_d (ppb) | 276 | 199 | 195 | 202 | 210 | 110 | 134 | 157 | 173 | 199
Cr (ppb) | 12.5 | 10.3 | 16.3 | 15.7 | 11.1 | 9.42 | 11.6 | 13.3 | 14.5 | 14
Cr_d (ppb) | 14.1 | 9.24 | 15.8 | 13.4 | 10.5 | 9.36 | 11.4 | 13.6 | 13.3 | 14.2
Cs (ppb) | 0.2 | 0.2 | 0.1 | 0.5 | 0.2 | 0.2 | 0.3 | 0.3 | 0.3 | 0.4
Cs_d (ppb) | 0.307 | 0.2 | 0.1 | 0.2 | 0.3 | 0.2 | 0.3 | 0.3 | 0.6 | 0.6
Cu (ppb) | 6640 | 5719 | 7600 | 5559 | 6280 | 4600 | 5980 | 6600 | 6310 | 5730
Cu_d (ppb) | 7577 | 5430 | 6968 | 5820 | 6220 | 4440 | 5520 | 6420 | 6130 | 5800
Fe (ppb) | 1300 | 988 | 1770 | 6310 | 1400 | 1100 | 1420 | 1650 | 1680 | 1870
Fe_d (ppb) | 1710 | 975 | 1860 | 3360 | 1250 | 985 | 1410 | 1630 | 1740 | 2550
Ga (ppb) | 18.9 | 9.6 | 12.9 | 2.6 | 5.9 | 2.9 | 4 | 4.6 | 5.1 | 4.8
Ga_d (ppb) | 18.1 | 10.2 | 11.2 | 1.9 | 5.7 | 3 | 4 | 4 | 5 | 6.4
Ge (ppb) | 6.7 | < 0.1 | 6.7 | 6.9 | 5.2 | 2.9 | 4.4 | 4.9 | 4.9 | 5.6
Ge_d (ppb) | 10.8 | 6.6 | 7.9 | 6.9 | 4.7 | 3 | 4 | 5 | 4.2 | 5.5
Hf (ppb) | 0.1 | 0.2 | 0.1 | < 0.1 | 0.2 | < 0.1 | < 0.1 | < 0.1 | 0.1 | 0.1
Hf_d (ppb) | 0.1 | 0.1 | 0.1 | < 0.1 | 0.1 | < 0.1 | < 0.1 | < 0.1 | < 0.1 | 0.1
Hg (ppb) | < 0.1 | < 0.01 | < 0.01 | 0.09 | < 0.01 | < 0.01 | < 0.01 | < 0.01 | < 0.01 | < 0.01
Hg_d (ppb) | < 0.01 | < 0.1 | < 0.1 | < 0.01 | < 0.01 | < 0.01 | < 0.01 | < 0.01 | < 0.01 | < 0.01
In (ppb) | < 0.1 | 0.3 | 0.6 | 0.6 | 0.3 | 0.3 | 0.4 | 0.5 | 0.55 | 0.5
In_d (ppb) | < 0.1 | 0.2 | 0.6 | 0.5 | 0.3 | 0.3 | 0.4 | 0.5 | 0.54 | 0.5
K (ppb) | 4970 | 4640 | 4730 | 7090 | 5590 | 4760 | 5510 | 5620 | 5240 | 6240
K_d (ppb) | 6,050 B | 4730 | 4760 | 6440 | 4910 | 4580 | 4520 | 4840 | 5090 | 6400
Li (ppb) | 56.8 | 54.5 | 49.6 | 78.3 | 54 | 38.6 | 65.7 | 63.3 | 57 | 48.7
Li_d (ppb) | 89.3 | 50.5 | 61.4 | 50.4 | 54.8 | 40 | 42.6 | 47.4 | 50.1 | 52
Mg (ppb) | 82500 | 87000 | 64600 | 70600 | 67200 | 60800 | 65800 | 67100 | 65600 | 71100
Mg_d (ppb) | 115000 | 82100 | 69500 | 70500 | 59900 | 62000 | 62200 | 64200 | 65100 | 74900
Mn (ppb) | 60900 | 58500 | 43800 | 57400 | 52000 | 26800 | 35100 | 41100 | 48100 | 46100
Mn_d (ppb) | 67200 | 56800 | 52300 | 55500 | 52700 | 29000 | 37300 | 40900 | 48958 | 46100
Mo (ppb) | < 0.04 | 0.08 | < 0.04 | 0.46 | 0.06 | < 0.04 | < 0.04 | < 0.04 | < 0.4 | < 0.04
Mo_d (ppb) | < 0.04 | < 0.04 | 0.04 | 0.15 | < 0.04 | 0.05 | < 0.04 | < 0.04 | < 0.4 | < 0.04
Na (ppb) | 19000 | 21800 | 13300 | 28100 | 21700 | 36300 | 47900 | 40900 | 31200 | 26200
Na_d (ppb) | 25200 | 20000 | 14400 | 28700 | 18400 | 34100 | 42700 | 37800 | 30300 | 27900
Nb (ppb) | 0.1 | 0.1 | 0.1 | 0.2 | < 0.1 | < 0.1 | < 0.1 | < 0.1 | 0.03 | < 0.1
Nb_d (ppb) | < 0.1 | < 0.1 | < 0.1 | < 0.1 | < 0.1 | < 0.1 | < 0.1 | < 0.1 | < 0.01 | < 0.1
Ni (ppb) | 507 | 469 | 448 | 390 | 453 | 278 | 340 | 363 | 384 | 389
Ni_d (ppb) | 574 B | 460 | 425 | 402 | 477 | 291 | 340 | 370 | 375 | 388
P (ppb) | 11 | 6 | 4 | 54 | < 3 | < 3 | < 3 | 4 | < 3 | 6
P_d (ppb) | < 3 B | < 3 | 4 | 7 | < 3 | < 3 | < 3 | < 3 | < 3 | < 3
Pb (ppb) | 15.3 | 13.4 | 29.7 | 93.4 | 23.9 | 19.2 | 22.7 | 27.3 | 29 | 26.4
Pb_d (ppb) | 19.1 | 13.3 | 27.5 | 39.9 | 26.3 | 19.3 | 22.9 | 27.7 | 34.3 | 26.6
Rb (ppb) | 10 | 6.9 | 12.4 | 20.5 | 18.6 | 8.5 | 10.3 | 11.6 | 13.9 | 14.9
Rb_d (ppb) | 10.4 | 8.1 | 11.1 | 16.2 | 12.8 | 7.3 | 8.9 | 9.8 | 24.1 | 19.1
Re (ppb) | 0.3 | < 0.1 | 0.2 | 0.3 | 0.3 | 0.4 | 0.4 | 0.3 | 0.3 | 0.3
Re_d (ppb) | 0.4 | 0.2 | 0.1 | 0.2 | 0.4 | 0.4 | 0.3 | 0.3 | 0.4 | 0.3
S (ppb) | 551000 | 456000 | 363000 | 418000 | 417000 | 276000 | 345000 | 340000 | 383000 | 415000
S_d (ppb) | 546000 | 503000 | 395000 | 415000 | 315000 | 352000 | 366000 | 386000 | 409000 | 431000
Sb (ppb) | < 0.9 | < 0.9 | < 0.9 | 1.7 | < 0.9 | < 0.9 | < 0.9 | < 0.9 | < 0.9 | < 0.9
Sb_d (ppb) | < 0.9 | < 0.9 | < 0.9 | < 0.9 | < 0.9 | < 0.9 | < 0.9 | < 0.9 | < 0.9 | < 0.9
Se (ppb) | 0.18 | 0.3 | 1.42 | 1.37 | 1.95 | 0.54 | 0.65 | 0.71 | 0.61 | 0.97
Se_d (ppb) | 0.82 | 0.21 | 1.53 | 1.24 | 1.16 | 0.59 | 0.67 | 0.72 | 0.67 | 0.9
Si (ppb) | 32100 | 44400 | 30000 | 56600 | 30900 | 27500 | 38700 | 42200 | 37400 | 42600
Si_d (ppb) | 60800 | 35700 | 31917 | 59500 | 32500 | 28000 | 32900 | 37100 | 36100 | 44200
Sn (ppb) | 0.07 | < 0.06 | 0.1 | < 0.06 | < 0.06 | < 0.06 | < 0.06 | < 0.06 | < 0.06 | < 0.06
Sn_d (ppb) | 0.09 | < 0.06 | < 0.06 | < 0.06 | < 0.06 | < 0.06 | < 0.06 | < 0.06 | 0.07 | 0.09
Sr (ppb) | 682 | 591 | 463 | 521 | 588 | 621 | 592 | 553 | 539 | 527
Sr_d (ppb) | 765 | 641 | 438 | 521 | 586 | 601 | 601 | 582 | 552 | 533
Ta (ppb) | < 0.1 | < 0.1 | < 0.1 | < 0.1 | < 0.1 | < 0.1 | < 0.1 | < 0.1 | < 0.1 | < 0.1
Ta_d (ppb) | < 0.1 | < 0.1 | < 0.1 | < 0.1 | < 0.1 | < 0.1 | < 0.1 | < 0.1 | < 0.1 | < 0.1
Te (ppb) | < 0.1 | < 0.1 | 0.2 | 0.2 | < 0.1 | 0.2 | < 0.1 | < 0.1 | < 0.1 | < 0.1
Te_d (ppb) | < 0.1 | < 0.1 | 0.2 | 0.1 | < 0.1 | < 0.1 | < 0.1 | < 0.1 | < 0.1 | < 0.1
Th (ppb) | 7 | 4.3 | 7.5 | 9.7 | 4.4 | 3 | 4.1 | 5.4 | 7.2 | 5.4
Th_d (ppb) | 4.9 | 2.3 | 8.3 | 8.7 | 3 | 2.4 | 3.7 | 4.9 | 5.6 | 5.3
Ti (ppb) | 1.65 | 1.09 | 1.51 | 112 | 3.9 | 1.05 | 1.45 | 1.61 | 1.86 | 1.84
Ti_d (ppb) | 1.37 | 0.93 | 1.46 | 1.79 | 1.13 | 0.94 | 1.1 | 1.55 | 1.5 | 1.77
Tl (ppb) | 0.054 | 0.045 | 0.067 | 0.129 | 0.087 | 0.052 | 0.065 | 0.063 | 0.084 | 0.086
Tl_d (ppb) | 0.075 | 0.046 | 0.076 | 0.101 | 0.104 | 0.057 | 0.076 | 0.081 | 0.102 | 0.098
U (ppb) | 163 | 111 | 178 | 154 | 144 | 111 | 150 | 180 | 173 | 151
U_d (ppb) | 173 | 109 | 161 | 160 | 139 | 100 | 136 | 163 | 209 | 155
V (ppb) | 0.05 | 0.05 | 0.07 | 3.93 | 0.12 | 0.04 | 0.06 | 0.06 | 0.08 | 0.06
V_d (ppb) | 0.03 | 0.03 | 0.06 | 0.13 | 0.03 | 0.04 | 0.05 | 0.06 | 0.07 | 0.06
W (ppb) | 0.09 | 0.07 | < 0.02 | 0.07 | 0.2 | 0.29 | 0.07 | 0.03 | 0.08 | 1.13
W_d (ppb) | 0.08 | 0.07 | 0.08 | 0.02 | 0.09 | 0.28 | 0.27 | 0.1 | 0.06 | 0.93
Zn (ppb) | 56900 | 55000 | 53500 | 46200 | 55200 | 35900 | 44200 | 48600 | 52000 | 44800
Zn_d (ppb) | 72500 | 53300 | 51400 | 48900 | 59800 | 33200 | 40900 | 45100 | 48200 | 45100
Zr (ppb) | < 2 | < 2 | < 2 | < 2 | < 2 | < 2 | < 2 | < 2 | < 2 | < 2
Zr_d (ppb) | < 2 | < 2 | < 2 | < 2 | < 2 | < 2 | < 2 | < 2 | < 2 | < 2
Cl (ppm)* | 20.9 | 20.9 | 19 | 40.7 | 30.3 | 58.5 | 64.5 | 49.2 | 41.4 | 25
F (ppm)* | 3.91 | 5.06 | 5.86 | 5.46 | 5.2 | 3.33 | 4 | 4.52 | 5.08 | na
NO3 (ppm)* | 4.1 | 2.47 | 3.81 | 5.72 | 4.92 | 6.31 | 7.2 | 6.36 | 6.31 | na
SO4 (ppm)* | 1884 | 1439 | 1336 | 1307 | 1363 | 1068 | 1123 | 1181 | 1423 | 1600
Rare Earth Elements
Sc (ppb) | 7.3 | 6 | 12.5 | 17.1 | 5.3 | 5.3 | 7.3 | 8.9 | 10.6 | 11.1
Sc_d (ppb) | 6.68 | 6.7 | 11.1 | 18 | 5.3 | 5.3 | 7 | 8.9 | 10.9 | 10.6
Y (ppb) | 293 | 216 | 248 | 204 | 236 | 142 | 170 | 190 | 194 | 201
Y_d (ppb) | 318 | 227 | 236 | 208 | 245 | 141 | 174 | 196 | 206 | 198
La (ppb) | 260 | 177 | 213 | 177 | 164 | 118 | 154 | 178 | 197 | 187
La_d (ppb) | 273 | 172 | 214 | 174 | 157 | 117 | 149 | 170 | 183 | 160
Ce (ppb) | 583 | 395 | 474 | 493 | 373 | 268 | 356 | 422 | 472 | 440
Ce_d (ppb) | 609 | 399 | 488 | 461 | 356 | 266 | 342 | 403 | 437 | 379
Pr (ppb) | 81.9 | 57.5 | 64.3 | 59.8 | 52.7 | 35.5 | 45.8 | 55.1 | 61.4 | 60.8
Pr_d (ppb) | 86 | 53.9 | 65.4 | 60 | 50.4 | 35.5 | 45.4 | 53.9 | 59.3 | 53.9
Nd (ppb) | 335 | 238 | 270 | 244 | 209 | 148 | 189 | 229 | 255 | 259
Nd_d (ppb) | 353 | 219 | 272 | 243 | 203 | 147 | 190 | 223 | 250 | 224
Sm (ppb) | 72.5 | 52.5 | 60.7 | 52.9 | 47.3 | 32.6 | 42.5 | 51.2 | 58.2 | 59.1
Sm_d (ppb) | 76.2 | 50.1 | 61.3 | 55.3 | 45.7 | 32.9 | 42.8 | 50 | 54.4 | 50.7
Eu (ppb) | 15.8 | 11.3 | 12.6 | 10.8 | 10 | 6.9 | 8.9 | 10.8 | 12.1 | 12
Eu_d (ppb) | 16.5 | 10.7 | 12.7 | 11.2 | 9.5 | 6.9 | 9 | 10.7 | 11.8 | 10.2
Gd (ppb) | 84.3 | 58.3 | 65.9 | 55.2 | 52.3 | 36.5 | 47.6 | 55.8 | 61.9 | 62.6
Gd_d (ppb) | 87.8 | 55.8 | 66.4 | 56.9 | 50 | 36.2 | 48.1 | 54.1 | 61.2 | 53.1
Tb (ppb) | 12.5 | 8.8 | 10.5 | 9.2 | 7.8 | 5.4 | 6.9 | 8 | 8.9 | 8.8
Tb_d (ppb) | 13 | 8.4 | 10.4 | 8.5 | 7.6 | 5.3 | 6.9 | 7.8 | 8.85 | 8
Dy (ppb) | 69.7 | 48.1 | 51.9 | 43.9 | 41.7 | 29.3 | 36.7 | 43.6 | 47.4 | 48.7
Dy_d (ppb) | 71.3 | 46.3 | 54.6 | 46.4 | 39.6 | 29.1 | 37.9 | 43.3 | 47.4 | 42.6
Ho (ppb) | 13.1 | 9.4 | 9.8 | 8.1 | 7.9 | 5.4 | 6.9 | 8.1 | 8.6 | 9.1
Ho_d (ppb) | 13.5 | 8.8 | 10 | 8.6 | 7.5 | 5.5 | 7 | 8 | 8.88 | 7.9
Er (ppb) | 35.7 | 24.7 | 26 | 21.9 | 21 | 14.7 | 18.8 | 21.8 | 23.5 | 23.8
Er_d (ppb) | 36.5 | 23.5 | 27 | 23.3 | 20.4 | 14.5 | 18.3 | 21.3 | 23.6 | 21
Tm (ppb) | 4.5 | 3.1 | 3.6 | 3.2 | 2.7 | 1.9 | 2.5 | 2.9 | 3.08 | 3.1
Tm_d (ppb) | 4.7 | 3 | 3.6 | 3 | 2.5 | 1.9 | 2.4 | 2.8 | 3.04 | 2.8
Yb (ppb) | 27.7 | 19.6 | 20.6 | 17.4 | 16.7 | 11.9 | 15.2 | 17.7 | 18.8 | 18.5
Yb_d (ppb) | 29.4 | 18.6 | 21.3 | 18.5 | 16.3 | 11.9 | 15.2 | 17.2 | 18.6 | 16.5
Lu (ppb) | 4.1 | 2.9 | 3 | 2.4 | 2.4 | 1.7 | 2.2 | 2.5 | 2.7 | 2.8
Lu_d (ppb) | 4.3 | 2.8 | 3.1 | 2.7 | 2.2 | 1.7 | 2.2 | 2.5 | 2.8 | 3.2
Total REE (ppb) | 1900.1 | 1328.2 | 1546.4 | 1419.9 | 1249.8 | 863.1 | 1110.3 | 1305.4 | 1435.18 | 1407.4
Total LREE (ppb) | 1432.5 | 989.6 | 1160.5 | 1092.7 | 908.3 | 645.5 | 843.8 | 1001.9 | 1117.6 | 1080.5
Total HREE (ppb) | 460.3 | 332.6 | 373.4 | 310.1 | 336.2 | 212.3 | 259.2 | 294.6 | 306.98 | 315.8
Total REE_d (ppb) | 1998.88 | 1305.6 | 1556.9 | 1398.4 | 1218 | 857.7 | 1097.2 | 1272.5 | 1386.77 | 1241.5
Total REE % dissolved | 105.1987 | 98.29845 | 100.679 | 98.48581 | 97.45559 | 99.37435 | 98.82014 | 97.4797 | 96.6269 | 88.21231
Total LREE_d (ppb) | 1501.5 | 960.5 | 1179.8 | 1061.4 | 871.6 | 641.5 | 826.3 | 964.7 | 1056.7 | 930.9
Total LREE % dissolved | 104.8168 | 97.05942 | 101.6631 | 97.13554 | 95.95948 | 99.38033 | 97.92605 | 96.28705 | 94.55082 | 86.15456
Total HREE_d (ppb) | 490.7 | 338.4 | 366 | 319 | 341.1 | 210.9 | 263.9 | 298.9 | 319.17 | 300
Total HREE % dissolved | 106.6044 | 101.7438 | 98.01821 | 102.87 | 101.4575 | 99.34056 | 101.8133 | 101.4596 | 103.9709 | 94.99683
Notes:
Results designated with a "d" (e.g. Eu_d) are dissolved concentrations. |  |  |  |  | LREE - light REEs (La, Ce, Pr, Nd, Sm, Eu, Gd)
pH, temperature, dissolved oxygen (DO), and conductivity measured in the field. |  |  |  |  | mg/L - milligrams per liter
Total REEs (includes REE + Sc), LREEs, and HREEs non-detects were included at half the reporting limit. |  |  |  |  | na - not available
gpm - gallons per minute |  |  |  |  | ppm - parts per million
HREE - heavy REEs (Tb,Dy, Ho, Er, Tm, Yb, Lu, Y) |  |  |  |  | ppb - parts per billion
L/min - liters per minute |  |  |  |  | uS/cm - microsiemens per centimeter
B - estimated value, analyte detected in field blank. |  |  |  |  | E - estimated, informational purposes, holding time exceedence or other issue
* - anion data is for information purposes (sample exceeded holding time or other) except for the late July 2024 results.