## Carbonatites
SampleID | Type | Lat | Long | SiO2_pct | TiO2_pct | Al2O3_pct | Fe2O3_pct | MgO_pct | CaO_pct | MnO_pct | Na2O_pct | K2O_pct | P2O5_pct | LOI_pct | La_ppm | Ce_ppm | Pr_ppm | Nd_ppm | Sm_ppm | Eu_ppm | Gd_ppm | Tb_ppm | Dy_ppm | Ho_ppm | Er_ppm | Tm_ppm | Yb_ppm | Lu_ppm | Y_ppm | Sc_ppm | Nb_ppm | Ta_ppm | Ba_ppm | Sr_ppm | Th_ppm | U_ppm | Ni_ppm | Pb_ppm | Zn_ppm | Rb_ppm | Zr_ppm | Hf_ppm | REE_Tppm | LREE_ppm | HREE_ppm
JWM-8 | calciocarbonatite | 38.34177 | -105.468 | 0.36 | 0.01 | 0.15 | 1.17 | 0.26 | 53 | 0.83 | 0.06 | 0.01 | 0.03 | 42.6 | 410 | 741 | 76 | 255 | 38.1 | 11.7 | 34.1 | 4.73 | 25.9 | 5.36 | 15.6 | 2.31 | 15.4 | 2.23 | 137 | <5 | 4.2 | <0.5 | 195 | 6960 | 5.3 | 0.22 | 11 | 18 | 11 | 1.1 | 6 | <1 | 1774.43 | 1565.9 | 208.53
JWM-9 | calciocarbonatite | 38.33466 | -105.4524 | 2.3 | 0.11 | 0.56 | 2.97 | 0.35 | 49.87 | 0.85 | 0.06 | 0.42 | 2.46 | 38.48 | 313 | 642 | 70.67 | 249 | 41 | 13.7 | 39.4 | 6.4 | 39.11 | 7.63 | 19.54 | 2.62 | 16.2 | 2.22 | 192 | <5 | 1149 | 2.4 | 1029 | >5000 | 47.3 | 2.12 | 6 | 24 | 30 | 9.5 | 10.8 | <1 | 1654.49 | 1368.77 | 285.72
JWM-10 | calciocarbonatite | 38.33466 | -105.4524 | 0.88 | <0.01 | 0.11 | 1.74 | 0.36 | 51.62 | 0.85 | 0.09 | 0.09 | 0.35 | 42.1316 | 322 | 613 | 64.37 | 220 | 33.6 | 10.64 | 28.93 | 4.22 | 25.91 | 5.26 | 14.23 | 2.05 | 13.5 | 2.04 | 134 | <5 | 20 | <0.5 | 861 | >5000 | 13.7 | 0.45 | 6 | 29 | 15 | 2.1 | 3.2 | <1 | 1493.75 | 1292.54 | 201.21
JWM-11 | calciocarbonatite | 38.33466 | -105.4524 | 1.16 | <0.01 | 0.05 | 5.09 | 0.18 | 48.48 | 0.93 | 0.05 | 0.04 | 1.46 | 38.99 | 1594 | 3174 | 349 | 1259 | 198 | 65.01 | 166 | 24.36 | 141 | 25.41 | 56.72 | 6.63 | 34.4 | 4.12 | 612 | 12 | 2 | <0.5 | >10000 | 4127 | 188 | 3.38 | <5 | 67 | 41 | 0.5 | 4.3 | <1 | 7709.65 | 6805.01 | 904.64
JWM-15 | ferruginous-calciocarbonatite | 38.34293 | -105.5393 | 17.4 | 0.02 | 0.33 | 5.75 | 2.18 | 15.5 | 3.54 | 0.11 | 0.09 | 0.82 | 17.3 | 9100 | 12600 | 1030 | 2890 | 321 | 69.8 | 250 | 29.2 | 99.2 | 15 | 31.3 | 3.31 | 20.2 | 2.76 | 359 | 8 | 1.3 | <0.5 | 105000 | 1610 | 1940 | 6.31 | 41 | 1390 | 773 | 3.2 | 6.9 | <1 | 26820.77 | 26260.8 | 559.97
JWM-17 | calciocarbonatite | 38.34345 | -105.5387 | 32.7 | 0.02 | 1.71 | 3.05 | 1.97 | 30.8 | 0.86 | 0.3 | 1.01 | <0.01 | 27 | 140 | 209 | 18.9 | 64.4 | 11.7 | 2.63 | 9.22 | 1.19 | 5.94 | 1.07 | 2.88 | 0.42 | 3.4 | 0.53 | 25.3 | 5 | 3.2 | <0.5 | 226 | 81.3 | 28.7 | 0.61 | 23 | 18 | 14 | 15.8 | 10.6 | <1 | 496.58 | 455.85 | 40.73
JWM-19 | ferruginous-calciocarbonatite | 38.34181 | -105.5411 | 10.9 | <0.01 | 0.34 | 10 | 6.88 | 26.3 | 4.13 | 0.05 | <0.01 | 0.63 | 29.8 | 6430 | 9400 | 806 | 2440 | 262 | 59.8 | 199 | 22.2 | 71.8 | 10.1 | 20.6 | 2.3 | 12.2 | 1.63 | 229 | <5 | 1.1 | <0.5 | 20800 | 2950 | 636 | 7.01 | 59 | 869 | 575 | 0.8 | 4.5 | <1 | 19966.63 | 19596.8 | 369.83
JWM-23 | calciocarbonatite | 38.26307 | -105.548 | 3.01 | 0.09 | 0.24 | 5.61 | 2.41 | 43.4 | 0.9 | 0.04 | 0.01 | 0.82 | 39.1 | 4730 | 7520 | 715 | 2180 | 203 | 41.1 | 105 | 9.41 | 16.2 | 1.53 | 2.19 | 0.15 | 0.9 | 0.12 | 31.9 | 8 | 1740 | 0.6 | 2440 | 2070 | 66.3 | 0.62 | 8 | 26 | 80 | 0.5 | 45.4 | <1 | 15556.5 | 15494.1 | 62.4
JWM-95 | calciocarbonatite | 38.25262 | -105.2971 | 14.92 | 0.04 | 1.65 | 9.86 | 0.57 | 37.26 | 0.49 | 0.04 | 1.31 | 0.09 | 32 | 534 | 1214 | 154 | 656 | 180 | 39.59 | 84.49 | 6.55 | 18.58 | 2.67 | 5.02 | 0.71 | 4.5 | 0.6 | 60.6 | 13 | 12 | <0.5 | 617 | 201 | 397 | 2.31 | 101 | 7282 | 1163 | 21.7 | 125 | 3 | 2961.31 | 2862.08 | 99.23
JWM-44 | ferruginous-calciocarbonatite | 38.18817 | -105.2913 | 26.65 | 1.72 | 1.02 | 10.38 | 4.18 | 27.85 | 0.32 | 0.13 | 0.74 | 0.03 | 27.43 | 25.3 | 50.6 | 5.9 | 22.7 | 4.3 | 1.47 | 4.54 | 0.89 | 5.64 | 1.2 | 3.4 | 0.55 | 3.6 | 0.55 | 33.6 | 17 | 291 | 6.3 | 5290 | 553 | 41.3 | 1.21 | 225 | 9 | 325 | 11.2 | 42.7 | 1 | 164.24 | 114.81 | 49.43
JWM-45 | ferruginous-calciocarbonatite | 38.2466 | -105.4181 | 30.86 | 1.16 | 7.87 | 9.52 | 0.54 | 22.42 | 0.36 | 0.13 | 7.36 | 0.21 | 19.65 | 573 | 955 | 91 | 311 | 59.6 | 12 | 48.1 | 6.28 | 31.7 | 6.19 | 17.6 | 2.7 | 18.7 | 2.86 | 166 | 53 | 358 | 1.9 | 430 | 166 | 291 | 5.49 | 78 | 16 | 120 | 116 | 75.7 | 2 | 2301.73 | 2049.7 | 252.03
JWM-52 | ferruginous-calciocarbonatite | 38.15728 | -105.2009 | 33.8 | 0.81 | 1.77 | 11.49 | 0.78 | 27.28 | 0.32 | 0.22 | 1.21 | 0.06 | 22.87 | 20.9 | 44.2 | 6.33 | 29.1 | 10.1 | 3.03 | 8.21 | 1.08 | 5.26 | 0.96 | 2.41 | 0.34 | 2.4 | 0.35 | 23.9 | 22 | 122 | 2.1 | 3270 | 115 | 30.8 | 1.3 | 260 | 15 | 335 | 45.6 | 38.2 | 1 | 158.57 | 121.87 | 36.7
JWM-58 | ferruginous-calciocarbonatite | 38.25961 | -105.2857 | 35.46 | 0.51 | 9.32 | 12.91 | 0.69 | 18.54 | 0.32 | 1.11 | 6.83 | 0.24 | 16.57 | 184 | 410 | 46 | 186 | 43.2 | 10.4 | 35.8 | 5.06 | 26.8 | 5.73 | 17.4 | 2.85 | 19.6 | 2.86 | 154 | 27 | 175 | 1.2 | 268 | 262 | 494 | 16.7 | 127 | 29 | 206 | 92.1 | 1590 | 14 | 1149.7 | 915.4 | 234.3
JWM-89 | ferruginous-calciocarbonatite | 38.26282 | -105.5564 | 4.37 | <0.01 | 0.15 | 21.28 | 1.58 | 34.36 | 2.21 | 0.02 | <0.01 | 0.48 | 33.1501 | 1774 | 4975 | 786 | 3696 | 584 | 127 | 236 | 14.98 | 35.6 | 4.11 | 5.81 | 0.63 | 3.5 | 0.45 | 82.2 | 15 | 375 | <0.5 | 619 | 1673 | 238 | 0.81 | 375 | 30 | 393 | 0.4 | 2.5 | <1 | 12325.28 | 12178 | 147.28
JWM-94 | ferruginous-calciocarbonatite | 38.31514 | -105.3529 | 21.79 | <0.01 | 0.43 | 11.43 | 1.51 | 32.94 | 1.33 | 0.03 | 0.05 | 1.19 | 28.14 | 390 | 939 | 103 | 369 | 57 | 14.49 | 53.16 | 7.99 | 32.36 | 4.94 | 8.94 | 1.27 | 7.7 | 1.04 | 109 | 11 | <1 | <0.5 | 2667 | 1824 | 696 | 1.15 | 36 | 41 | 346 | 1.8 | 18.8 | <1 | 2098.89 | 1925.65 | 173.24
JWM-20 | magnesiocarbonatite | 38.33665 | -105.5453 | 26.1 | 0.28 | 3.58 | 7.3 | 8.23 | 20.4 | 1.46 | 0.14 | 1.85 | 0.29 | 26.3 | 1330 | 2490 | 264 | 1020 | 175 | 30.7 | 106 | 9.65 | 28.6 | 3.82 | 8.12 | 1.11 | 7.4 | 1.21 | 82 | 16 | 30.9 | <0.5 | 2220 | 661 | 387 | 20.3 | 139 | 6630 | 8200 | 35.5 | 32.7 | 2 | 5557.61 | 5415.7 | 141.91
JWM-28 | magnesiocarbonatite | 38.2261 | -105.3495 | 26 | 1.82 | 3.9 | 7.73 | 11.4 | 19.4 | 0.26 | 3.49 | 0.54 | 0.96 | 23.9 | 106 | 198 | 22.9 | 92.3 | 21 | 5.42 | 22 | 4.14 | 26.3 | 5.01 | 13.7 | 1.74 | 10.4 | 1.32 | 138 | 13 | 136 | 5.3 | 888 | 1970 | 116 | 1.28 | 420 | 27 | 286 | 18.2 | 181 | 5 | 668.23 | 467.62 | 200.61
JWM-29 | magnesiocarbonatite | 38.28348 | -105.2934 | 29.5 | 1.94 | 5.86 | 10.9 | 8.57 | 14.2 | 0.28 | 4.97 | 0.83 | 0.61 | 21.2 | 132 | 264 | 34 | 151 | 37.6 | 9.78 | 28 | 3.26 | 15.9 | 2.89 | 7.71 | 1.11 | 8.1 | 1.2 | 74.6 | 17 | 163 | 7.6 | 810 | 1260 | 87.5 | 1.04 | 287 | 1470 | 1870 | 25 | 199 | 4 | 771.15 | 656.38 | 114.77
JWM-46 | magnesiocarbonatite | 38.23512 | -105.4163 | 28.13 | 1.44 | 4.91 | 17.16 | 16.47 | 10.78 | 1.17 | 0.05 | 5.94 | 0.03 | 12.23 | 122 | 202 | 19 | 64.1 | 21.6 | 8.58 | 27.4 | 3.41 | 12.2 | 1.64 | 3.5 | 0.51 | 3.8 | 0.56 | 48.2 | 16 | 238 | 5.4 | 1550 | 622 | 82 | 1.01 | 502 | 16 | 152 | 869 | 39 | 1 | 538.5 | 464.68 | 73.82
JWM-54 | magnesiocarbonatite | 38.27726 | -105.3193 | 21.5 | 2.11 | 4.2 | 8.01 | 7.45 | 26 | 0.64 | 0.45 | 2.58 | 0.08 | 28.8 | 49.1 | 89.5 | 9.79 | 37.2 | 8.7 | 3.43 | 17 | 4.7 | 36.4 | 8.72 | 26.7 | 4.09 | 27.1 | 3.91 | 255 | 34 | 313 | 5 | 154 | 539 | 36.3 | 1.07 | 322 | 14 | 188 | 40.2 | 369 | 6 | 581.34 | 214.72 | 366.62
JWM-63 | magnesiocarbonatite | 38.18349 | -105.3071 | 25.93 | 1.68 | 7.07 | 5.86 | 5.16 | 21.74 | 0.17 | 0.25 | 5.77 | 0.08 | 24.955 | 52.1 | 113 | 13.25 | 55.8 | 16.6 | 6.46 | 25.62 | 5.55 | 45.09 | 11.39 | 36.44 | 6.5 | 48.5 | 7.34 | 345 | 51 | 453 | 6.1 | 898 | 404 | 169 | 47.91 | 212 | 12 | 159 | 93.2 | 4266 | 68 | 788.64 | 282.83 | 505.81
JWM-18 | ferrocarbonatite | 38.34218 | -105.5408 | 35.1 | 1.84 | 8.56 | 9.31 | 4.72 | 14.5 | 0.72 | 2.47 | 2.27 | 0.29 | 17.3 | 1210 | 1920 | 171 | 566 | 90.9 | 18.7 | 57.9 | 5.21 | 14.6 | 2.1 | 4.71 | 0.59 | 4.1 | 0.63 | 52.8 | 11 | 146 | 1 | 12800 | 1090 | 357 | 3.7 | 147 | 59 | 201 | 31.6 | 226 | 3 | 4119.24 | 4034.5 | 84.74
JWM-25 | ferrocarbonatite | 38.20352 | -105.3697 | 25.5 | 2.59 | 9.57 | 16.4 | 6.91 | 15.7 | 0.27 | 1.05 | 3.85 | 1.62 | 14.6 | 205 | 367 | 39.1 | 139 | 20.8 | 6.09 | 17.7 | 2.17 | 10.1 | 1.75 | 4.36 | 0.55 | 3.5 | 0.47 | 43.8 | 18 | 283 | 11.6 | 2350 | 1270 | 29.5 | 6.31 | 38 | 15 | 143 | 183 | 357 | 7 | 861.39 | 794.69 | 66.7
JWM-30 | ferrocarbonatite | 38.28348 | -105.2934 | 6.1 | 0.02 | 0.18 | 20.52 | 0.75 | 7.35 | 0.5 | 0.08 | 0.03 | 0.03 | 10.61 | 63.9 | 139 | 17.4 | 67.7 | 15.2 | 4.06 | 12.07 | 1.09 | 5.19 | 0.97 | 2.39 | 0.36 | 2.1 | 0.34 | 26.2 | <5 | 10 | <0.5 | >10000 | 405 | 44.8 | 1.92 | 503 | 195 | 2171 | 0.3 | 5.3 | <1 | 357.97 | 319.33 | 38.64
JWM-48 | ferrocarbonatite | 38.1715 | -105.2868 | 26.4 | 6.45 | 7.38 | 25.28 | 6.32 | 0.9 | 1.63 | 0.14 | 6.77 | 0.12 | 19.03 | 138 | 227 | 20.8 | 67.6 | 9.4 | 2.53 | 8.57 | 1.41 | 8.59 | 2.13 | 7.25 | 1.31 | 9.7 | 1.55 | 60.7 | 8 | 1140 | 41.9 | 348 | 152 | 75.6 | 5.63 | 169 | 23 | 160 | 109 | 910 | 11 | 566.54 | 473.9 | 92.64

## Pegmatites
SampleID | Type | Lat | Long | SiO2_pct | TiO2_pct | Al2O3_pct | Fe2O3_pct | MgO_pct | CaO_pct | MnO_pct | Na2O_pct | K2O_pct | P2O5_pct | LOI_pct | La_ppm | Ce_ppm | Pr_ppm | Nd_ppm | Sm_ppm | Eu_ppm | Gd_ppm | Tb_ppm | Dy_ppm | Ho_ppm | Er_ppm | Tm_ppm | Yb_ppm | Lu_ppm | Y_ppm | Sc_ppm | Nb_ppm | Ta_ppm | Ba_ppm | Sr_ppm | Th_ppm | U_ppm | Ni_ppm | Pb_ppm | Zn_ppm | Rb_ppm | Zr_ppm | Cr_ppm | Cs_ppm | Hf_ppm | Cu_ppm | Co_ppm | REE_Tppm | LREE_ppm | HREE_ppm
JWM-100 | Granite Pegmatite | 38.17123 | -105.2762 | 70.93 | 0.27 | 14.03 | 2.65 | 0.27 | 0.75 | 0.03 | 2.2 | 5.58 | 0.09 | 1.92961 | 75.1 | 148 | 17.83 | 67.4 | 13.3 | 2.43 | 12.48 | 1.78 | 9.52 | 2.18 | 5.53 | 0.86 | 5.7 | 0.76 | 56.9 | <5 | 18 | 1.1 | 2036 | 192 | 14.7 | 1.85 | 12 | 40 | 120 | 157 | 243 | <10 | 0.5 | 8 | 7790 | 15.6 | 419.77 | 336.54 | 83.23
JWM-101 | Granite Pegmatite | 38.17253 | -105.2767 | 72.04 | 0.61 | 13.52 | 1.65 | 0.03 | 0.08 | <0.01 | 1 | 10.58 | 0.08 | 0.52 | 82.1 | 156 | 18.39 | 66.7 | 11.1 | 2.24 | 11.52 | 2.19 | 15.47 | 4.06 | 11.04 | 1.89 | 12 | 1.56 | 124 | <5 | 104 | 1.5 | 1176 | 92 | 93.2 | 1.12 | 20 | 25 | 25 | 248 | 523 | 26 | 0.4 | 15 | 12 | 2 | 520.26 | 348.05 | 172.21
JWM-105 | Granite Pegmatite | 38.34526 | -105.3901 | 76.31 | 0.14 | 13.01 | 1.24 | 0.16 | 0.98 | 0.01 | 3.42 | 4.76 | 0.03 | 0.37 | 36 | 70.5 | 8 | 28 | 5.1 | 0.73 | 4.49 | 0.74 | 4.13 | 1 | 2.76 | 0.49 | 3.2 | 0.45 | 26.3 | <5 | 13 | 0.8 | 844 | 97 | 10.3 | 1.03 | 9 | 15 | 13 | 120 | 133 | 19 | 1.2 | 5 | <10 | 1.7 | 191.89 | 152.82 | 39.07
JWM-107 | Granite Pegmatite | 38.16511 | -105.1901 | 77.45 | 0.13 | 10.92 | 1.53 | 1.49 | 1.34 | 0.04 | 2.2 | 4.14 | 0.01 | 1.41986 | 34.4 | 67.9 | 7.38 | 27.6 | 4.5 | 0.75 | 3.66 | 0.5 | 3.19 | 0.68 | 2.14 | 0.31 | 2.2 | 0.36 | 19.3 | <5 | 12 | 1.3 | 938 | 183 | 9.2 | 4.22 | 10 | 19 | 30 | 127 | 176 | <10 | 1.3 | 5 | <10 | 2.3 | 174.87 | 146.19 | 28.68
JWM-108 | Granite Pegmatite | 38.24408 | -105.384 | 74.88 | 0.14 | 12.85 | 2.3 | 0.08 | 0.39 | 0.01 | 4.04 | 4.95 | 0.02 | 0.58006 | 27 | 89.1 | 6.93 | 26.5 | 6.3 | 0.57 | 7.48 | 1.62 | 12.12 | 2.62 | 8.22 | 1.16 | 7.4 | 1.09 | 55.7 | <5 | 22 | <0.5 | 213 | 53 | 6.9 | 1 | 13 | 10 | 44 | 78.5 | 393 | <10 | 0.2 | 12 | 12 | 1.9 | 253.81 | 163.88 | 89.93
JWM-110 | Granite Pegmatite | 38.25037 | -105.3806 | 71.51 | 0.14 | 13.65 | 3.58 | 0.09 | 0.12 | 0.03 | 4.4 | 5.36 | 0.04 | 1.31974 | 192 | 387 | 39.85 | 145 | 28.7 | 2.35 | 26.88 | 4.84 | 35.05 | 7.72 | 24.1 | 3.56 | 23.3 | 3.3 | 220 | <5 | 232 | 12.3 | 295 | 50 | 83.3 | 10.8 | 12 | 8 | 34 | 152 | 650 | <10 | 0.2 | 25 | <10 | 1.3 | 1143.65 | 821.78 | 321.87
JWM-113 | Granite Pegmatite | 38.24204 | -105.2426 | 71.3 | 0.27 | 13.95 | 3.75 | 0.53 | 1.34 | 0.08 | 2.86 | 5.36 | 0.05 | 0.49 | 38.3 | 89 | 8.76 | 33 | 5.9 | 1.13 | 4.97 | 0.69 | 4.07 | 0.89 | 2.98 | 0.46 | 3.4 | 0.54 | 22.4 | 6 | 11 | <0.5 | 1770 | 209 | 10.8 | 1.29 | 13 | 28 | 48 | 138 | 203 | <10 | 1.2 | 6 | <10 | 3.3 | 216.49 | 181.06 | 35.43
JWM-117 | Granite Pegmatite | 38.21083 | -105.2367 | 73.05 | 0.05 | 15.45 | 0.88 | 0.09 | 1.18 | <0.01 | 3.62 | 5.83 | 0.03 | 0.46005 | 18.4 | 40.4 | 4.12 | 14.9 | 3.2 | 0.68 | 2.58 | 0.31 | 1.59 | 0.26 | 0.66 | 0.08 | 0.5 | 0.07 | 5.6 | <5 | 1 | <0.5 | 588 | 199 | 21.2 | 7.02 | 12 | 52 | 11 | 175 | 50.4 | <10 | 0.8 | 2 | <10 | 0.9 | 93.35 | 84.28 | 9.07
JWM-122 | Granite Pegmatite | 38.07128 | -105.2112 | 75.63 | 0.15 | 13.07 | 1.16 | 0.07 | 0.83 | 0.01 | 2.92 | 5.57 | 0.05 | 0.9599 | 19.5 | 84.5 | 4.61 | 15.9 | 3.2 | 0.51 | 3.76 | 0.77 | 6.49 | 1.52 | 5.58 | 0.93 | 7.1 | 1.11 | 46.2 | <5 | 37 | 2.5 | 291 | 95 | 82.6 | 4.43 | 11 | 48 | 9 | 276 | 182 | <10 | 2.7 | 9 | <10 | 0.9 | 201.68 | 131.98 | 69.7
JWM-123 | Granite Pegmatite | 38.07163 | -105.2027 | 72.09 | 0.27 | 14.66 | 1.68 | 0.17 | 0.51 | 0.03 | 3.04 | 6.66 | 0.05 | 0.95981 | 100 | 296 | 22.67 | 77.6 | 13.4 | 0.88 | 9.89 | 1.56 | 9.89 | 1.87 | 5.83 | 0.86 | 6 | 0.78 | 44 | <5 | 38 | 2.4 | 515 | 110 | 50.1 | 1.24 | 12 | 42 | 27 | 261 | 242 | <10 | 4.9 | 9 | <10 | 1.8 | 591.23 | 520.44 | 70.79
JWM-124 | Granite Pegmatite | 38.07396 | -105.1981 | 73.86 | 0.32 | 13.7 | 2.06 | 0.3 | 0.76 | 0.04 | 3.03 | 5.67 | 0.08 | 0.82 | 150 | 343 | 33.47 | 115 | 19.6 | 1.37 | 14.09 | 2.23 | 13.95 | 2.67 | 8.73 | 1.28 | 9.7 | 1.38 | 70.7 | <5 | 44 | 2.5 | 634 | 142 | 41.9 | 2.65 | 18 | 45 | 37 | 302 | 338 | <10 | 1.7 | 11 | <10 | 3.3 | 787.17 | 676.53 | 110.64
JWM-125 | Granite Pegmatite | 38.0868 | -105.2218 | 74.32 | 0.24 | 13.3 | 1.74 | 0.19 | 0.48 | 0.03 | 2.88 | 5.92 | 0.06 | 0.75 | 116 | 257 | 22.94 | 74.8 | 12.1 | 1.03 | 8.7 | 1.33 | 8.56 | 1.77 | 5.75 | 0.9 | 6.7 | 0.9 | 45.8 | <5 | 36 | 2 | 548 | 115 | 48.6 | 2.42 | 16 | 34 | 22 | 237 | 240 | <10 | 0.5 | 8 | <10 | 2.8 | 564.28 | 492.57 | 71.71
JWM-126 | Granite Pegmatite | 38.08842 | -105.2185 | 77.96 | 0.09 | 12.14 | 1.41 | 0.1 | 0.97 | 0.02 | 2.98 | 3.93 | 0.01 | 0.54 | 24.8 | 69.8 | 5.07 | 15.9 | 2.5 | 0.48 | 1.93 | 0.3 | 2.11 | 0.45 | 1.49 | 0.25 | 2 | 0.3 | 12.5 | <5 | 10 | 0.5 | 425 | 233 | 21.7 | 1.65 | 9 | 29 | 12 | 144 | 32.5 | <10 | 0.3 | 1 | <10 | 1.4 | 139.88 | 120.48 | 19.4
JWM-127 | Granite Pegmatite | 38.08952 | -105.2069 | 72.04 | 0.51 | 13.82 | 2.26 | 0.29 | 0.52 | 0.03 | 2.43 | 6.85 | 0.2 | 1.37 | 121 | 228 | 21.79 | 75.2 | 12.6 | 2.03 | 11.71 | 2.14 | 15.37 | 3.14 | 10.22 | 1.48 | 10.2 | 1.36 | 90.2 | <5 | 50 | 1.5 | 1196 | 193 | 126 | 1.74 | 15 | 49 | 89 | 165 | 413 | <10 | 0.3 | 11 | <10 | 3.3 | 606.44 | 472.33 | 134.11
JWM-128 | Granite Pegmatite | 38.08697 | -105.1902 | 76.44 | 0.11 | 13.03 | 0.91 | 0.05 | 0.52 | 0.01 | 3.48 | 4.7 | 0.02 | 0.93991 | 12.7 | 28.4 | 2.88 | 10.2 | 2.2 | 0.56 | 2.26 | 0.44 | 3.37 | 0.7 | 2.5 | 0.4 | 2.8 | 0.43 | 19.8 | <5 | 14 | 1.4 | 331 | 155 | 15.9 | 1.2 | 28 | 87 | 103 | 139 | 85 | <10 | 0.4 | 4 | 36 | 7.4 | 89.64 | 59.2 | 30.44
JWM-132 | Granite Pegmatite | 38.08386 | -105.2036 | 70.72 | 0.18 | 14.61 | 2.15 | 0.23 | 0.1 | 0.06 | 4.3 | 6.13 | 0.02 | 1.25975 | 79.7 | 180 | 15.5 | 47.8 | 10.3 | 1.59 | 12.78 | 2.71 | 19.25 | 4.26 | 12.8 | 1.98 | 12.8 | 1.85 | 121 | <5 | 515 | 32.6 | 253 | 44 | 63.9 | 13.8 | 10 | 9 | 246 | 286 | 979 | <10 | 0.2 | 29 | <10 | 1.4 | 524.32 | 347.67 | 176.65
JWM-137 | Granite Pegmatite | 38.11072 | -105.1884 | 70.25 | 0.56 | 14.09 | 3.59 | 0.61 | 1.31 | 0.07 | 2.98 | 5.36 | 0.22 | 0.86974 | 94.4 | 279 | 21.36 | 75.8 | 12.7 | 1.7 | 10.93 | 1.68 | 9.7 | 2.08 | 5.96 | 0.89 | 6 | 0.88 | 51.6 | 5 | 31 | 2 | 1438 | 256 | 13.3 | 1.43 | 8 | 22 | 57 | 147 | 450 | <10 | 0.7 | 11 | 12 | 4.6 | 574.68 | 495.89 | 78.79
JWM-141 | Granite Pegmatite | 38.08646 | -105.1939 | 72.32 | 0.36 | 14.02 | 2.64 | 0.25 | 0.96 | 0.03 | 2.99 | 5.59 | 0.09 | 0.91009 | 144 | 434 | 30.52 | 95.4 | 16.6 | 1.36 | 14.52 | 2.65 | 16.95 | 3.86 | 11.88 | 1.96 | 13.4 | 2.06 | 103 | 6 | 51 | 4 | 520 | 138 | 69.4 | 4.45 | 9 | 34 | 24 | 228 | 370 | <10 | 0.8 | 12 | <10 | 3.4 | 892.16 | 736.4 | 155.76
JWM-143 | Granite Pegmatite | 38.07994 | -105.1896 | 73.51 | 0.47 | 12.75 | 2.34 | 0.21 | 0.41 | 0.02 | 1.91 | 7.13 | 0.07 | 1 | 123 | 270 | 29.19 | 96.9 | 16.2 | 1.46 | 15.26 | 2.39 | 15.9 | 3.53 | 11.12 | 1.67 | 11.1 | 1.56 | 91.6 | <5 | 45 | 2.8 | 923 | 135 | 40.7 | 2.32 | 11 | 58 | 51 | 209 | 459 | <10 | 1.3 | 14 | 24 | 2.4 | 690.88 | 552.01 | 138.87
JWM-144 | Granite Pegmatite | 38.07092 | -105.1939 | 74.67 | 0.15 | 13.49 | 1.38 | 0.1 | 0.7 | 0.02 | 2.92 | 5.9 | 0.03 | 0.89 | 34.6 | 146 | 7.9 | 25.7 | 4 | 0.48 | 3.44 | 0.59 | 4.13 | 1 | 3.52 | 0.61 | 4.8 | 0.71 | 24.1 | <5 | 20 | 1.4 | 550 | 123 | 56.8 | 2.77 | 72 | 84 | 54 | 219 | 159 | 16 | 0.9 | 6 | <10 | 2 | 261.58 | 222.12 | 39.46
JWM-145 | Granite Pegmatite | 38.09054 | -105.2035 | 71.23 | 0.25 | 14.14 | 2.95 | 0.51 | 1.4 | 0.03 | 3.26 | 5.04 | 0.07 | 0.91991 | 14.1 | 39 | 3.36 | 12.4 | 2.2 | 0.54 | 2.15 | 0.31 | 2.04 | 0.5 | 1.41 | 0.24 | 1.5 | 0.24 | 12.3 | <5 | 14 | <0.5 | 890 | 181 | 11.7 | 5.42 | 10 | 21 | 23 | 171 | 303 | <10 | 1.1 | 8 | 23 | 3.9 | 92.29 | 73.75 | 18.54
JWM-146 | Granite Pegmatite | 38.09147 | -105.2253 | 73.02 | 0.21 | 13.8 | 2.32 | 0.34 | 0.99 | 0.04 | 3.58 | 5.09 | 0.05 | 0.57983 | 18.4 | 59.8 | 4.49 | 17.3 | 3.2 | 0.52 | 2.63 | 0.39 | 2.42 | 0.49 | 1.35 | 0.17 | 1.4 | 0.22 | 12.5 | <5 | 16 | 0.6 | 725 | 111 | 11.9 | 1.71 | 11 | 12 | 32 | 116 | 241 | <10 | 0.6 | 7 | <10 | 2.5 | 125.28 | 106.34 | 18.94
JWM-149 | Granite Pegmatite | 38.09032 | -105.2329 | 75.18 | 0.17 | 12.48 | 2.37 | 0.12 | 0.45 | 0.03 | 3.35 | 4.99 | 0.04 | 0.87991 | 29.6 | 106 | 8.56 | 33.4 | 7.1 | 0.93 | 7.72 | 1.33 | 9.03 | 2.01 | 6.26 | 0.9 | 6 | 0.9 | 51.8 | <5 | 26 | 1 | 1138 | 42 | 23.8 | 1.75 | 33 | 6 | 38 | 96.7 | 232 | <10 | 0.5 | 8 | <10 | 2.4 | 271.54 | 193.31 | 78.23
JWM-59 | Granodiorite | 38.21529 | -105.2579 | 66.94 | 0.49 | 12.11 | 3.99 | 0.52 | 3.95 | 0.22 | 5.75 | 0.71 | 0.21 | 4.9 | 25.7 | 53.8 | 6.78 | 28.1 | 7.5 | 2.32 | 8.79 | 1.85 | 12.8 | 2.79 | 8.18 | 1.24 | 8.3 | 1.18 | 78.6 | 7 | 162 | <0.5 | 300 | 154 | 96.7 | 11.6 | 17 | 902 | 613 | 12.4 | 519 | 63 | 0.2 | 4 | 59 | 12 | 247.93 | 132.99 | 114.94
JWM-61 | Granodiorite | 38.22722 | -105.257 | 71.1 | 0.77 | 0.13 | 16.26 | 0.08 | 0.53 | 0.53 | 0.09 | 0.09 | 0.68 | 4.26 | 765 | 1630 | 194 | 806 | 253 | 75.3 | 217 | 32 | 178 | 37.9 | 109 | 16.2 | 102 | 13.9 | 1000 | 25 | 91.9 | <0.5 | 22194 | 443 | 1000 | 14.7 | 126 | 9590 | 4470 | 2.1 | 1170 | 97 | 0.4 | 8 | 91 | 69.4 | 5429.3 | 3940.3 | 1489
JWM-66 | Granodiorite | 38.14462 | -105.338 | 69.06 | <0.01 | 18.32 | 1.07 | 0.64 | 2.52 | <0.01 | 5.07 | 1.61 | 0.01 | 1.77982 | 5 | 9.8 | 1.23 | 5.5 | 1.9 | 1.29 | 2.02 | 0.43 | 2.86 | 0.69 | 1.79 | 0.28 | 1.6 | 0.2 | 13.4 | <5 | 1 | <0.5 | 700 | 617 | 108 | 393 | 40 | 171 | 35 | 58.1 | 157 | 18 | 3.6 | 7 | 94 | 5.1 | 47.99 | 26.74 | 21.25
JWM-75 | Diorite | 38.15326 | -105.2712 | 58.93 | 2.18 | 3.61 | 17.09 | 0.51 | 5.24 | 0.76 | 0.12 | 3.09 | 0.04 | 8.09676 | 17.3 | 29.3 | 4.37 | 16.9 | 4.6 | 1.51 | 7.4 | 1.56 | 9.4 | 2.14 | 5.42 | 0.87 | 5.8 | 0.76 | 60 | 19 | 414 | 3.7 | 1263 | 82 | 30.2 | 2.91 | 572 | 11 | 514 | 47.1 | 36.5 | 640 | <0.1 | 2 | 17 | 66.7 | 167.33 | 81.38 | 85.95
JWM-91 | Granodiorite | 38.19938 | -105.3136 | 75.18 | 0.04 | 2.52 | 16.98 | 0.78 | 0.39 | 0.05 | 0.04 | 0.62 | 0.18 | 2.51025 | 29.3 | 95.9 | 16.74 | 112 | 137 | 57.04 | 167 | 18.22 | 62.26 | 8.86 | 18.12 | 2.65 | 16.3 | 1.85 | 208 | <5 | 7 | <0.5 | 391 | 78 | 1000 | 10.59 | 65 | 1393 | 370 | 9.6 | 72.9 | 17 | <0.1 | 1 | 58 | 19.8 | 951.24 | 614.98 | 336.26
JWM-103 | Granodiorite | 38.21117 | -105.3391 | 71.02 | 0.59 | 3.95 | 11.38 | 0.14 | 0.81 | 0.24 | 0.11 | 3.49 | 0.28 | 3.59964 | 510 | 1025 | 127 | 584 | 188 | 48.44 | 111 | 10.52 | 36.63 | 6.36 | 15.02 | 2.43 | 16.3 | 2.31 | 166 | 30 | 135 | 1.2 | >10000 | 259 | 1000 | 4.16 | 180 | >10000 | 2044 | 54.6 | 405 | 195 | <0.1 | 8 | 95 | 38.5 | 2849.01 | 2593.44 | 255.57
JWM-111 | Granodiorite | 38.24596 | -105.2388 | 68.58 | 1.14 | 8.06 | 13.59 | 3.14 | 0.16 | 0.29 | 0.21 | 3.83 | 0.07 | 0.83 | 13.8 | 30.8 | 3.97 | 17.2 | 5.9 | 0.39 | 14.27 | 3.36 | 30.65 | 7.78 | 27.45 | 4.09 | 28.8 | 4.48 | 228 | 65 | 154 | 5.1 | 477 | 17 | 15.2 | 13.62 | 19 | 9 | 195 | 295 | 836 | 23 | 4.2 | 31 | <10 | 15.6 | 420.94 | 86.33 | 334.61
JWM-56 | Quartz Monzonite | 38.27281 | -105.2939 | 64.62 | 0.55 | 19.06 | 3.55 | 0.11 | 1.55 | <0.01 | 9.51 | 0.68 | 1.13 | 1.16 | 118 | 296 | 39.4 | 178 | 53.5 | 14.6 | 82.6 | 17.4 | 102 | 19 | 45.5 | 5.8 | 31.7 | 4.05 | 517 | 9 | 65.3 | 0.7 | 108 | 152 | 573 | 3.74 | 15 | 14 | 35 | 15.3 | 952 | 61 | 0.2 | 20 | 6 | 3.7 | 1524.55 | 782.1 | 742.45
JWM-68 | Syenite | 38.24716 | -105.277 | 55.02 | 1.41 | 15.73 | 5.28 | 0.92 | 5.04 | 0.11 | 5.29 | 5.78 | 0.18 | 5.45945 | 9.8 | 22.4 | 3.13 | 13.4 | 4.2 | 1.63 | 5.85 | 0.87 | 5.17 | 1.23 | 3.65 | 0.71 | 5.7 | 0.9 | 35.6 | 22 | 61 | 0.9 | 264 | 126 | 151 | 1.68 | 25 | 7 | 36 | 129 | 298 | 37 | 0.4 | 11 | 13 | 15.6 | 114.24 | 60.41 | 53.83
JWM-70 | Monzonite | 38.19055 | -105.2984 | 54.5 | 1.63 | 14.08 | 9.95 | 0.21 | 4.56 | 0.18 | 9.27 | 0.09 | 0.67 | 4.91 | 25.1 | 60.5 | 9.09 | 39.7 | 11.1 | 3.47 | 14.45 | 2.93 | 18.81 | 4.51 | 12.43 | 2.07 | 13.4 | 1.75 | 130 | 39 | 195 | 0.9 | 541 | 128 | 82.4 | 0.53 | 64 | 181 | 104 | 2.5 | 372 | 75 | 0.5 | 9 | 11 | 24.1 | 349.31 | 163.41 | 185.9
JWM-79 | Monzonite | 38.29289 | -105.2923 | 57.22 | 1.62 | 17.31 | 7.92 | 0.3 | 1.68 | 0.08 | 6.94 | 3.44 | 1.11 | 2.27954 | 55.5 | 107 | 15.69 | 64.4 | 15.6 | 4.63 | 18.54 | 3.06 | 15.93 | 3.51 | 8.74 | 1.44 | 9.6 | 1.24 | 96.5 | 14 | 171 | 4.9 | 711 | 322 | 123 | 3.3 | 41 | 7 | 83 | 55.1 | 305 | <10 | 0.4 | 8 | 14 | 17.5 | 421.38 | 281.36 | 140.02
JWM-90 | Quartz Monzonite | 38.19875 | -105.3132 | 67.59 | 0.43 | 17.01 | 2.53 | 0.44 | 0.48 | 0.03 | 6.92 | 2.64 | 0.13 | 2.20044 | 36.2 | 75.4 | 10.27 | 43 | 9.5 | 2.45 | 9.34 | 1.53 | 9.15 | 2.13 | 5.81 | 0.89 | 5.8 | 0.74 | 61.1 | 8 | 43 | <0.5 | 597 | 208 | 27.6 | 0.74 | 22 | 5 | 56 | 42.6 | 61.8 | <10 | 0.2 | 2 | 11 | 4.5 | 273.31 | 186.16 | 87.15
JWM-96 | Monzonite | 38.17935 | -105.2733 | 55.18 | 2.83 | 8.47 | 17.91 | 0.06 | 1.77 | 0.14 | 0.24 | 7.48 | 1.5 | 3.27967 | 124 | 236 | 33.06 | 133 | 38.5 | 10.04 | 60.67 | 13.32 | 86.91 | 19.98 | 49.65 | 7.98 | 48.5 | 5.85 | 585 | 18 | 496 | 5.4 | 8009 | 420 | 562 | 6.12 | 248 | 22 | 471 | 148 | 260 | 559 | 0.1 | 8 | 14 | 38.8 | 1452.46 | 635.27 | 817.19
JWM-109 | Syenite | 38.24566 | -105.3838 | 62.68 | 0.71 | 16 | 5.81 | 0.79 | 1.85 | 0.19 | 5.65 | 4.06 | 0.34 | 2.17 | 169 | 324 | 30.36 | 104 | 17.7 | 2.97 | 15.25 | 2.27 | 14.2 | 2.95 | 9.47 | 1.41 | 10.2 | 1.53 | 77.9 | 9 | 122 | 6.4 | 1388 | 149 | 44.6 | 4.7 | 5 | 13 | 69 | 124 | 608 | <10 | 1.1 | 17 | <10 | 11 | 783.21 | 663.28 | 119.93
JWM-116 | Monzodiorite | 38.21387 | -105.2448 | 46.54 | 0.72 | 13 | 25.32 | 0.22 | 0.37 | 0.09 | 3.2 | 5.65 | 0.2 | 4.9505 | 34.6 | 75.6 | 9.25 | 36.9 | 7.8 | 1.78 | 7.7 | 1.19 | 7.72 | 1.62 | 5.04 | 0.74 | 5.2 | 0.76 | 39.6 | 17 | 24 | <0.5 | 232 | 85 | 11 | 1.78 | 185 | 94 | 342 | 105 | 179 | 66 | 0.7 | 5 | 36 | 40.8 | 235.5 | 173.63 | 61.87
JWM-138 | Monzonite | 38.11105 | -105.1918 | 62.26 | 1.38 | 14.38 | 7.11 | 1.7 | 3.63 | 0.13 | 3.16 | 4.22 | 0.69 | 1.09 | 90 | 222 | 23.49 | 90.8 | 15.5 | 3.11 | 14.46 | 2.06 | 11 | 2.32 | 6.6 | 0.9 | 6 | 0.91 | 63.8 | 13 | 31 | 1.6 | 1959 | 551 | 9.1 | 2.1 | 14 | 23 | 103 | 120 | 362 | <10 | 0.8 | 9 | 21 | 16.8 | 552.95 | 459.36 | 93.59
JWM-155 | Syenite | 38.16008 | -105.2101 | 63.55 | 0.56 | 17.31 | 1.85 | 0.02 | 0.1 | 0.05 | 0.23 | 15.28 | 0.1 | 0.6598 | 45.6 | 72.2 | 9.57 | 37.5 | 9.8 | 2.97 | 13.83 | 2.36 | 15.61 | 2.89 | 8.23 | 1 | 6.6 | 0.95 | 79.4 | <5 | 105 | 2 | 1008 | 62 | 31.3 | 1.71 | 32 | 804 | 145 | 251 | 378 | 32 | 0.3 | 9 | 104 | 6 | 308.51 | 191.47 | 117.04
JWM-129 | Gabbro | 38.09894 | -105.1772 | 53.55 | 0.44 | 4.99 | 9.78 | 22.64 | 6.97 | 0.2 | 0.72 | 0.48 | 0.06 | 0.33 | 17 | 44.6 | 6.5 | 30.8 | 7.1 | 1.49 | 6.58 | 0.98 | 6.09 | 1.23 | 3.83 | 0.53 | 3.7 | 0.52 | 31.7 | 16 | 3 | <0.5 | 319 | 135 | 1.3 | 0.23 | 868 | <5 | 108 | 12.8 | 72.4 | 1883 | 0.2 | 2 | <10 | 66 | 162.65 | 114.07 | 48.58
JWM-130 | Gabbro | 38.09974 | -105.1747 | 47.19 | 1.43 | 13.65 | 10.43 | 3.57 | 7.84 | 0.15 | 5.25 | 1.93 | 0.71 | 7.69923 | 57 | 122 | 15.17 | 61.9 | 11.8 | 3.2 | 12.75 | 1.76 | 10.36 | 1.99 | 5.72 | 0.79 | 5.2 | 0.78 | 53 | 25 | 22 | 0.7 | 880 | 531 | 37 | 0.82 | 86 | 13 | 154 | 57.5 | 260 | 111 | 0.3 | 6 | 31 | 33 | 363.42 | 283.82 | 79.6
JWM-131 | Gabbro | 38.09728 | -105.1808 | 40.44 | 2.44 | 12.84 | 15.18 | 1.83 | 10.35 | 0.17 | 2.89 | 2.23 | 2.38 | 8.61086 | 79.4 | 178 | 24.11 | 99.1 | 17.6 | 4.03 | 16.16 | 2.1 | 11.63 | 2.34 | 6.27 | 0.88 | 5.6 | 0.76 | 61.4 | 35 | 100 | 0.7 | 1689 | 480 | 29.6 | 0.81 | 251 | 16 | 170 | 50.8 | 203 | 146 | 0.2 | 5 | 139 | 52.7 | 509.38 | 418.4 | 90.98
JWM-133 | Gabbro | 38.08594 | -105.1959 | 45.74 | 1.72 | 16.05 | 17.74 | 4.81 | 8.61 | 0.17 | 3.07 | 0.72 | 0.16 | 1.15012 | 9.1 | 19.5 | 2.89 | 12.9 | 2.9 | 1.02 | 3.23 | 0.48 | 3.11 | 0.65 | 1.86 | 0.23 | 1.5 | 0.24 | 16 | 31 | 3 | <0.5 | 548 | 777 | 0.8 | 0.51 | 68 | 12 | 134 | 22.7 | 43.1 | 16 | 0.4 | 1 | 86 | 65.8 | 75.61 | 51.54 | 24.07
JWM-134 | Gabbro | 38.08443 | -105.2013 | 54.26 | 0.45 | 22.38 | 4.67 | 2.52 | 7.17 | 0.09 | 4.25 | 1.11 | 0.27 | 2.7 | 27.5 | 57.6 | 6.77 | 27 | 4.5 | 1.43 | 4.04 | 0.52 | 3.19 | 0.62 | 1.87 | 0.23 | 1.5 | 0.25 | 16.9 | 8 | 6 | <0.5 | 1390 | 1318 | 1.2 | 0.34 | 46 | 9 | 54 | 27.9 | 89.1 | 48 | 0.3 | 2 | 63 | 15.4 | 153.92 | 128.84 | 25.08
JWM-135 | Gabbro | 38.08171 | -105.1908 | 55.11 | 0.63 | 14.77 | 9.44 | 5.92 | 8.08 | 0.16 | 2.8 | 0.74 | 0.07 | 2.02959 | 20.6 | 43.8 | 5.33 | 21.1 | 4.2 | 1.1 | 4.41 | 0.62 | 3.94 | 0.88 | 2.58 | 0.36 | 2.3 | 0.35 | 21.6 | 31 | 4 | <0.5 | 228 | 491 | 15.2 | 2.09 | 100 | 14 | 75 | 19.5 | 98.5 | 152 | 0.4 | 3 | <10 | 33.2 | 133.17 | 100.54 | 32.63
JWM-136 | Gabbro | 38.08171 | -105.1908 | 52.06 | 0.25 | 18.95 | 7.11 | 6.99 | 7.99 | 0.15 | 3.63 | 1.46 | 0.08 | 1.27 | 8.9 | 15.8 | 2 | 7.8 | 1.4 | 0.68 | 1.37 | 0.2 | 1.23 | 0.27 | 0.88 | 0.12 | 0.9 | 0.12 | 7.3 | 16 | <1 | <0.5 | 356 | 703 | 0.2 | 0.17 | 131 | 10 | 69 | 62.2 | 18.7 | 232 | 0.8 | <1 | <10 | 33.3 | 48.97 | 37.95 | 11.02
JWM-139 | Gabbro | 38.10377 | -105.1851 | 46.52 | 0.95 | 16.41 | 12.33 | 7.77 | 11.35 | 0.2 | 2.48 | 0.87 | 0.33 | 0.87991 | 13.1 | 29.7 | 4.19 | 18.9 | 4.5 | 1.52 | 4.59 | 0.63 | 3.56 | 0.75 | 1.98 | 0.29 | 1.9 | 0.3 | 19.1 | 40 | 4 | <0.5 | 267 | 730 | 0.4 | 0.25 | 67 | 13 | 102 | 8.5 | 51.5 | 216 | 0.3 | 1 | 29 | 41.2 | 105.01 | 76.5 | 28.51
JWM-140 | Gabbro | 38.08704 | -105.1916 | 52.83 | 0.51 | 24.26 | 3.81 | 1.32 | 9.4 | 0.06 | 4.51 | 0.87 | 0.4 | 1.93 | 22 | 44.7 | 5.38 | 21.5 | 3.8 | 1.44 | 3.61 | 0.44 | 2.53 | 0.49 | 1.33 | 0.16 | 1 | 0.15 | 13.3 | 7 | 4 | <0.5 | 908 | 1340 | 0.6 | 0.2 | 42 | 15 | 57 | 11.1 | 57.6 | 24 | 0.3 | 1 | 45 | 11.9 | 121.83 | 102.43 | 19.4
JWM-142 | Gabbro | 38.08709 | -105.1928 | 48.25 | 1.91 | 13.69 | 19.02 | 4.55 | 7.02 | 0.19 | 2.95 | 0.92 | 0.13 | 1.03969 | 12.4 | 26.8 | 3.56 | 15.3 | 3.5 | 1 | 3.81 | 0.52 | 3.29 | 0.69 | 2.03 | 0.25 | 1.8 | 0.28 | 18.1 | 30 | 4 | <0.5 | 244 | 498 | 2.1 | 0.96 | 50 | 11 | 142 | 42.6 | 64.7 | 18 | 0.6 | 2 | 22 | 69.9 | 93.33 | 66.37 | 26.96
JWM-147 | Gabbro | 38.09247 | -105.2305 | 49.08 | 0.73 | 13.12 | 11.91 | 8.44 | 10.81 | 0.34 | 2.38 | 1.11 | 0.36 | 1.37014 | 26.3 | 54.2 | 6.63 | 25.1 | 4.6 | 1.17 | 4.14 | 0.6 | 3.4 | 0.73 | 2.17 | 0.37 | 2.6 | 0.44 | 18.3 | 22 | 10 | 0.5 | 167 | 268 | 3.5 | 2.38 | 244 | <5 | 134 | 22.7 | 67 | 622 | 0.1 | 2 | <10 | 39.9 | 150.75 | 122.14 | 28.61
JWM-148 | Gabbro | 38.09231 | -105.2225 | 50.38 | 0.85 | 19.25 | 9.86 | 5.09 | 8.88 | 0.13 | 3.26 | 0.64 | 0.22 | 1.22988 | 12.3 | 25.6 | 3.2 | 13.2 | 2.6 | 1.04 | 2.52 | 0.35 | 1.97 | 0.44 | 1.25 | 0.15 | 1.1 | 0.15 | 11.3 | 18 | 2 | <0.5 | 512 | 1028 | 0.3 | 0.11 | 69 | 6 | 66 | 12.1 | 56 | 150 | 0.4 | 1 | 60 | 38.1 | 77.17 | 60.46 | 16.71

## Syenites
SampleID | Type | Lat | Long | SiO2_pct | TiO2_pct | Al2O3_pct | Fe2O3_pct | MgO_pct | CaO_pct | MnO_pct | Na2O_pct | K2O_pct | P2O5_pct | LOI_pct | La_ppm | Ce_ppm | Pr_ppm | Nd_ppm | Sm_ppm | Eu_ppm | Gd_ppm | Tb_ppm | Dy_ppm | Ho_ppm | Er_ppm | Tm_ppm | Yb_ppm | Lu_ppm | Y_ppm | Sc_ppm | Nb_ppm | Ta_ppm | Ba_ppm | Sr_ppm | Th_ppm | U_ppm | Ni_ppm | Pb_ppm | Zn_ppm | Rb_ppm | Zr_ppm | Cr_ppm | Cs_ppm | Hf_ppm | Cu_ppm | Co_ppm | REE_Tppm | LREE_ppm | HREE_ppm
5235 | Granite | 38.072848 | -105.290754 | 77.93 | 0.26 | 10.93 | 1.72 | 0 | 0.03 | 0.03 | 0.32 | 9.63 | 0.06 | 0.27 | 30.4 | 68.4 | 8.85 | 39.7 | 11.9 | 3.03 | 6.59 | 0.65 | 2.27 | 0.38 | 1.02 | 0.14 | 1 | 0.15 | 10.5 | 0 | 52.6 | 0 | 1740 | 71.8 | 190 | 0.96 | 36 | 18 | 11 | 168 | 38.7 | 22 | 0.6 | 0 | 6 | 2.9 | 184.98 | 168.87 | 16.11
5246 | Granite | 38.024644 | -105.247928 | 75.93 | 0.11 | 12.22 | 3.27 | 0 | 0.04 | 0.25 | 4.22 | 4.41 | 0.01 | 1.28 | 85.3 | 182 | 19.3 | 64.4 | 15.2 | 0.66 | 14.9 | 3.01 | 19.2 | 4.19 | 12.7 | 2.06 | 14.1 | 2.06 | 114 | 0 | 559 | 41.3 | 254 | 43.8 | 73.7 | 19.2 | 0 | 19 | 131 | 346 | 1390 | 0 | 0.4 | 43 | 25 | 0 | 553.08 | 381.76 | 171.32
5230 | Granite | 38.074103 | -105.292378 | 76.01 | 0.06 | 13.28 | 0.58 | 0.06 | 0.37 | 0 | 3.51 | 5.27 | 0.02 | 1.0001 | 21.2 | 54.5 | 6.41 | 24.6 | 6.9 | 0.81 | 8.6 | 1.79 | 13.33 | 3.06 | 9.04 | 1.42 | 9.4 | 1.33 | 60.6 | 0 | 74 | 2.4 | 322 | 49 | 27.6 | 6.71 | 9 | 24 | 0 | 164 | 96.8 | 0 | 0.7 | 4 | 0 | 0.5 | 222.99 | 123.02 | 99.97
5300 | Granite | 38.05314 | -105.214908 | 73.86 | 0.15 | 11.37 | 3.54 | 0.04 | 0.03 | 0.23 | 0.54 | 9.24 | 0.04 | 1.15 | 59.5 | 212 | 16.52 | 55.7 | 13.4 | 1.49 | 12.4 | 2.09 | 12.57 | 2.49 | 7.68 | 1.54 | 13.7 | 2.4 | 57.9 | 0 | 458 | 47.2 | 214 | 40 | 102 | 17.03 | 0 | 68 | 217 | 561 | 1393 | 15 | 0.7 | 46 | 36 | 1.1 | 471.38 | 371.01 | 100.37
JWM-154 | Granite | 38.06706 | -105.151 | 76.94 | 0.15 | 12.4 | 1.32 | 0.13 | 0.69 | 0.04 | 3.56 | 4.22 | 0.02 | 0.53995 | 40.1 | 130 | 9.97 | 38.8 | 7.9 | 1.04 | 8.48 | 1.55 | 11.68 | 2.46 | 8.14 | 1.12 | 7.6 | 1.01 | 64.4 | 0 | 21 | 0.6 | 796 | 45 | 15 | 1.97 | 19 | 47 | 77 | 74.4 | 347 | 11 | 0.4 | 11 | 0 | 0.5 | 334.25 | 236.29 | 97.96
pwm-5326d | Granite | 37.993519 | -105.206184 | 71.43 | 0.27 | 13.04 | 3.47 | 0.02 | 0.03 | 0.25 | 2.99 | 7.07 | 0.04 | 0.94991 | 154 | 289 | 31.99 | 111 | 22.7 | 3.57 | 18.6 | 2.99 | 20.05 | 4.1 | 13.1 | 2.03 | 14.8 | 2.13 | 121 | 0 | 540 | 35.3 | 583 | 91 | 71.2 | 23.01 | 15 | 16 | 104 | 420 | 1637 | 0 | 0.6 | 44 | 16 | 1.7 | 811.06 | 630.86 | 180.2
5019 | Syenite | 38.02584 | -105.222492 | 65.39 | 0.28 | 17.37 | 3.5 | 0.32 | 0.75 | 0.17 | 6.51 | 5.58 | 0.16 | 0.53984 | 51.1 | 139 | 12.36 | 42.1 | 7.3 | 1.61 | 6.2 | 0.98 | 6.04 | 1.18 | 3.33 | 0.54 | 3.5 | 0.56 | 32 | 0 | 130 | 10.1 | 322 | 66 | 16.8 | 2.53 | 0 | 15 | 77 | 193 | 458 | 0 | 1.4 | 12 | 0 | 1.2 | 307.8 | 259.67 | 48.13
5249 | Syenite | 38.028397 | -105.253906 | 62.03 | 0.2 | 14.94 | 6.87 | 0.04 | 0.06 | 0 | 0.11 | 13.32 | 0.23 | 1.56 | 57.2 | 121 | 16.59 | 68.9 | 34.6 | 10.25 | 117 | 35.98 | 283 | 64.78 | 207 | 36.12 | 241 | 32.49 | 1000 | 0 | 178 | 16.2 | 120 | 15 | 225 | 14.52 | 0 | 28 | 8 | 868 | 1768 | 0 | 0.8 | 33 | 541 | 7.8 | 2325.91 | 425.54 | 1900.37
pwm-5327d | Syenite | 38.00495 | -105.193794 | 66.05 | 0.53 | 16.45 | 2.86 | 0.04 | 0.16 | 0.28 | 4.83 | 7.28 | 0.13 | 1.06979 | 114 | 226 | 22.07 | 74.1 | 12.3 | 2.06 | 9.43 | 1.61 | 10.71 | 2.2 | 7.41 | 1.09 | 7.8 | 1.06 | 61.9 | 0 | 217 | 12.7 | 501 | 48 | 40 | 6.08 | 17 | 8 | 64 | 298 | 809 | 0 | 0.3 | 19 | 0 | 2.2 | 553.74 | 459.96 | 93.78
pwm-5330d | Syenite | 38.012657 | -105.177029 | 66.12 | 0.43 | 16.29 | 3.33 | 0.05 | 0.07 | 0.12 | 3.81 | 8.52 | 0.07 | 1.12 | 77.4 | 207 | 15.11 | 54.7 | 15.2 | 2.7 | 20.55 | 4.24 | 28.59 | 5.13 | 15.37 | 2.11 | 13.9 | 1.85 | 148 | 0 | 209 | 13.7 | 315 | 46 | 101 | 8.35 | 14 | 18 | 139 | 340 | 702 | 0 | 0.4 | 18 | 0 | 0.7 | 611.85 | 392.66 | 219.19
pwm-5333d | Quartz Monzonite | 37.976453 | -105.224145 | 69.31 | 0.3 | 14.69 | 3.41 | 0.03 | 0.03 | 0.11 | 4.02 | 6.97 | 0.05 | 0.82 | 117 | 241 | 24.33 | 82 | 15.6 | 2.44 | 13.01 | 2.37 | 16.24 | 3.24 | 10.51 | 1.44 | 9.3 | 1.26 | 97.9 | 0 | 372 | 21.2 | 569 | 74 | 57 | 10.47 | 15 | 15 | 94 | 283 | 1100 | 0 | 0.2 | 30 | 27 | 2.2 | 637.64 | 495.38 | 142.26
5148 | Quartz Monzonite | 38.012846 | -105.272485 | 68.67 | 0.34 | 16.64 | 2.69 | 0 | 0.15 | 0.16 | 5.46 | 6.36 | 0.12 | 0.58 | 138 | 311 | 29.1 | 99 | 16.4 | 2.92 | 12.8 | 2.16 | 11.9 | 2.37 | 6.62 | 0.98 | 6.3 | 0.9 | 62.4 | 0 | 208 | 11.7 | 463 | 47.4 | 25.8 | 4.17 | 0 | 5 | 53 | 195 | 681 | 0 | 0.2 | 17 | 6 | 1 | 702.85 | 609.22 | 93.63
5305 | Quartz Monzonite | 38.026327 | -105.213857 | 65.99 | 0.68 | 12.58 | 7.01 | 0.16 | 0.07 | 0.01 | 0.21 | 10.57 | 0.23 | 2.0398 | 18.6 | 90.3 | 14.78 | 101 | 129 | 20.87 | 256 | 48.73 | 305 | 61.54 | 158 | 22.52 | 128 | 15.86 | 1000 | 0 | 266 | 1.9 | 237 | 21 | 1000 | 9.44 | 363 | 265 | 169 | 583 | 383 | 82 | 1 | 11 | 106 | 3.2 | 2370.2 | 630.55 | 1739.65
JWM-156 | Quartz Monzonite- Democrat Creek | 38.271965 | -105.351013 | 69.11 | 0.12 | 15.23 | 3.11 | 0.02 | 0.46 | 0.11 | 6.36 | 4.92 | 0 | 0.37992 | 130 | 223 | 21.93 | 70.8 | 13.2 | 0.23 | 11.99 | 1.89 | 12.39 | 2.54 | 8.1 | 1.22 | 8.7 | 1.31 | 87.7 | 0 | 542 | 38.7 | 31 | 0 | 53.3 | 17.59 | 8 | 24 | 163 | 307 | 533 | 0 | 1.9 | 16 | 0 | 0 | 595 | 471.15 | 123.85
JWM-157 | Quartz Monzonite - Democrat Creek | 38.267246 | -105.354863 | 68.62 | 0.11 | 15.46 | 3.2 | 0.03 | 0.61 | 0.12 | 6.27 | 4.74 | 0.04 | 0.59994 | 178 | 281 | 25.66 | 78.9 | 15.1 | 0.28 | 13.34 | 2.35 | 16.12 | 3.21 | 10.66 | 1.65 | 12.4 | 1.83 | 81.5 | 0 | 512 | 26.1 | 52 | 0 | 104 | 32.7 | 10 | 19 | 127 | 265 | 1102 | 0 | 1.1 | 26 | 0 | 0 | 722 | 592.28 | 129.72
pwm-5324d | Quartz Monzonite | 38.026165 | -105.217153 | 68.46 | 0.31 | 11.92 | 5.31 | 0.02 | 0.03 | 0.02 | 0.21 | 10.33 | 0.09 | 1.85963 | 153 | 283 | 35.85 | 131 | 31.4 | 2.27 | 24.53 | 4.89 | 40.09 | 9.28 | 34.11 | 5.57 | 41.5 | 5.75 | 189 | 0 | 1009 | 66.1 | 150 | 19 | 264 | 27.85 | 14 | 152 | 23 | 942 | 5267 | 0 | 0.9 | 216 | 198 | 3.5 | 991.24 | 661.05 | 330.19
pwm-5325d | Quartz Monzonite | 37.999406 | -105.203967 | 69.25 | 0.4 | 15.94 | 1.79 | 0.06 | 0.1 | 0.01 | 5.18 | 6.06 | 0.08 | 1.0001 | 136 | 235 | 24.41 | 79.3 | 12.6 | 2.08 | 9.72 | 1.59 | 10.3 | 2.05 | 7.02 | 1.04 | 7.5 | 1.08 | 61.2 | 0 | 278 | 16.3 | 261 | 127 | 37.7 | 7.5 | 14 | 8 | 16 | 251 | 752 | 0 | 0.9 | 19 | 0 | 0.8 | 590.89 | 499.11 | 91.78
5308 | Foid-Monzosyenite | 38.02949 | -105.227475 | 52.7 | 0.44 | 13.72 | 14.42 | 0.45 | 0.31 | 0.02 | 0.15 | 12.26 | 0.28 | 3.9804 | 35.2 | 72 | 8.74 | 34.9 | 25.4 | 6.4 | 77.72 | 22.59 | 173 | 38.43 | 115 | 19.67 | 137 | 18.84 | 938 | 0 | 127 | 0.9 | 985 | 57 | 1000 | 4.01 | 0 | 624 | 111 | 847 | 1224 | 0 | 0.9 | 31 | 132 | 3 | 1722.89 | 260.36 | 1462.53
JWM-153 | Monzonite | 38.06706 | -105.151 | 56.63 | 1.8 | 13.2 | 8.6 | 1.82 | 5.39 | 0.16 | 3.28 | 3.38 | 0.92 | 4.15875 | 117 | 244 | 29.4 | 119 | 20.8 | 4.69 | 16.99 | 2.31 | 13.4 | 2.44 | 7.42 | 0.99 | 6.8 | 0.97 | 63.5 | 12 | 31 | 1.4 | 1706 | 525 | 31.3 | 2.62 | 8 | 36 | 178 | 88.9 | 423 | 0 | 1 | 11 | 0 | 16.1 | 649.71 | 551.88 | 97.83